## Sheet1
目标值 | 预测值 | 误差 | 优化成本 | Si | Als | C | Mn | S | P | O | N | TI | Sn | Ta | Tc
4.08 | 4.0799552 | 4.48e-05 | 4.48e-05 | 1.230021262 | 0.495210137 | 0.001563426 | 0.375830879 | 0.00147235 | 0.003390324 | 0.000608966 | 0.00288308 | 0.000739032 | 0.035171773 | 967.3238975 | 720.3238975
4.03 | 4.0326807 | 0.002680731 | 0.002680731 | 1.430961068 | 0.405224605 | 0.00210085 | 0.387498767 | 0.002133619 | 0.002216226 | 0.000507003 | 0.007034176 | 0.000621623 | 0.025681036 | 686.2940578 | 439.2940578
4.08 | 4.0827073 | 0.002707267 | 0.002707267 | 0.838405843 | 0.37225796 | 0.001913923 | 0.379925118 | 0.001237642 | 0.005098141 | 0.000585313 | -0.000593079 | 0.000909814 | 0.040888054 | 1018.245442 | 771.2454423
4.13 | 4.1126501 | 0.017349863 | 0.017349863 | 2.121557761 | 0.559721919 | 0.003637434 | 0.273716147 | 0.004122933 | 0.000241801 | 0.000538502 | 0.003098395 | 0.00042418 | 0.031382068 | 831.6838052 | 584.6838052
4.18 | 4.1694448 | 0.01055522 | 0.01055522 | 2.340619834 | 0.390455428 | 0.00048936 | 0.355599276 | 0.000426933 | 0.004692851 | 0.000697252 | 0.008477699 | 0.000869285 | 0.038484752 | 1054.45442 | 807.4544203
4.23 | 4.2292104 | 0.000789642 | 0.000789642 | 1.0480451 | 0.593096026 | 0.003991769 | 0.305890852 | 0.003973889 | 0.005507078 | 0.000598725 | -0.000308139 | 0.000950708 | 0.041021387 | 1311.218043 | 1064.218043