## Sheet1
Si | Als | C | Mn | S | P | O | N | Ti | Sn | Tc | Ta | P15 | K1 | K2 | K3 | 真实值 | PSO优化预测值 | 绝对误差
1.875 | 0.523 | 0.00292 | 0.39222 | 0.01463 | 0.0028 | 0.000696 | 0.00353 | 0.0007068 | 0.0336 | 600 | 900 | 4.04 | 36.77119679 | 7470.3335 | 457.1037073 | 4.08 | 4.0849583 | 0.004958324
2.341 | 0.547 | 0.00112 | 0.39851 | 0.01563 | 0.0042 | 0.00061 | 0.00377 | 0.000576 | 0.0313 | 600 | 900 | 4.162 | 42.97653734 | 7437.3915 | 389.3782959 | 4.202 | 4.1801797 | 0.021820275
2.331 | 0.385 | 0.00112 | 0.39814 | 0.00163 | 0.0042 | 0.000602 | 0.00215 | 0.000527 | 0.0317 | 600 | 900 | 4.234 | 42.5839903 | 7455.9425 | 393.9478313 | 4.274 | 4.2684068 | 0.005593242
2.027 | 0.462 | 0.00112 | 0.39444 | 0.00063 | 0.0042 | 0.000633 | 0.00292 | 0.00061 | 0.0333 | 600 | 900 | 4.052 | 38.56734686 | 7467.194 | 435.6324162 | 4.092 | 4.056275 | 0.03572498
2.175 | 0.513 | 0.00112 | 0.39037 | 0.01563 | 0.0042 | 0.000592 | 0.00343 | 0.00057 | 0.0323 | 600 | 900 | 4.102 | 40.75773997 | 7451.9385 | 411.3785906 | 4.142 | 4.150081 | 0.008081048
1.266 | 0.455 | 0.01502 | 0.39666 | 0.00063 | 0.0042 | 0.000613 | 0.00285 | 0.0007136 | 0.0307 | 600 | 900 | 4.032 | 28.69566059 | 7517.4325 | 589.4348754 | 4.072 | 4.0720772 | 7.72e-05
1.972 | 0.415 | 0.00152 | 0.39777 | 0.01463 | 0.0071 | 0.000614 | 0.00245 | 0.00057 | 0.0342 | 600 | 900 | 4.11 | 38.26058446 | 7475.9625 | 439.6408435 | 4.15 | 4.1532703 | 0.003270254
2.386 | 0.422 | 0.00322 | 0.39629 | 0.00163 | 0.0071 | 0.000644 | 0.00252 | 0.000567 | 0.0432 | 600 | 900 | 4.16 | 43.4349233 | 7448.279 | 385.8330228 | 4.2 | 4.164528 | 0.035471978
2.275 | 0.589 | 0.00112 | 0.39259 | 0.00163 | 0.0071 | 0.000605 | 0.00419 | 0.0006093 | 0.0328 | 600 | 900 | 4.024 | 41.95085873 | 7437.0405 | 398.8795851 | 4.064 | 4.0495515 | 0.014448503
1.898 | 0.465 | 0.02812 | 0.39481 | 0.00063 | 0.0025 | 0.000638 | 0.00295 | 0.0007079 | 0.0304 | 600 | 900 | 3.908 | 36.94061063 | 7475.2475 | 455.3066825 | 3.948 | 3.9470798 | 0.000920213
1.559 | 0.316 | 0.00112 | 0.3974 | 0.00163 | 0.0025 | 0.000594 | 0.00146 | 0.00058 | 0.0318 | 600 | 900 | 4.212 | 32.40410104 | 7513.747 | 521.721949 | 4.252 | 4.2641293 | 0.012129291
1.802 | 0.377 | 0.00112 | 0.39259 | 0.00063 | 0.0071 | 0.000593 | 0.00207 | 0.0006361 | 0.032 | 600 | 900 | 4.1 | 35.74509853 | 7491.2115 | 471.5394997 | 4.14 | 4.1268734 | 0.013126616
2.085 | 0.493 | 0.00572 | 0.39629 | 0.00163 | 0.0071 | 0.009837 | 0.00323 | 0.0010512 | 0.0316 | 600 | 900 | 4.13 | 39.51017075 | 7459.9985 | 424.8272358 | 4.17 | 4.1224909 | 0.047509108
2.251 | 0.536 | 0.00122 | 0.39074 | 0.00063 | 0.0071 | 0.000631 | 0.00366 | 0.00052 | 0.0337 | 600 | 900 | 4.238 | 41.60811124 | 7444.457 | 402.5664168 | 4.278 | 4.2647773 | 0.013222688
1.905 | 0.448 | 0.01432 | 0.39111 | 0.00163 | 0.0025 | 0.000639 | 0.00278 | 0.0007022 | 0.0365 | 600 | 900 | 3.896 | 36.95980285 | 7476.671 | 455.1569124 | 3.936 | 3.969928 | 0.033928036
2.348 | 0.491 | 0.00182 | 0.40887 | 0.00263 | 0.0046 | 0.000747 | 0.00321 | 0.0009098 | 0.0349 | 600 | 900 | 4.114 | 42.90905192 | 7443.1245 | 390.2913109 | 4.154 | 4.0985007 | 0.055499262
1.675 | 0.496 | 0.00112 | 0.39629 | 0.00063 | 0.0031 | 0.000642 | 0.00326 | 0.0006193 | 0.0301 | 600 | 900 | 4.078 | 33.92371897 | 7486.317 | 496.5320361 | 4.118 | 4.1049787 | 0.01302131
2.292 | 0.469 | 0.00112 | 0.40258 | 0.01463 | 0.0046 | 0.000675 | 0.00299 | 0.000564 | 0.0344 | 600 | 900 | 4.158 | 42.35889427 | 7449.1955 | 395.6828941 | 4.198 | 4.2220749 | 0.024074876
2.27 | 0.373 | 0.00432 | 0.39814 | 0.00363 | 0.0031 | 0.006337 | 0.00203 | 0.000787 | 0.2883 | 600 | 900 | 4.014 | 41.78927695 | 7461.2335 | 401.7244758 | 4.054 | 4.0775696 | 0.023569613
2.345 | 0.387 | 0.04072 | 0.40073 | 0.00063 | 0.0046 | 0.000671 | 0.00217 | 0.0008281 | 0.0319 | 600 | 900 | 4.03 | 42.98090333 | 7454.8115 | 390.2506596 | 4.07 | 4.0680187 | 0.001981316
1.975 | 0.395 | 0.00112 | 0.39555 | 0.00163 | 0.0029 | 0.000615 | 0.00225 | 0.0007036 | 0.0269 | 600 | 900 | 4.028 | 37.85311026 | 7477.9775 | 444.4931806 | 4.068 | 4.0699185 | 0.001918523
1.297 | 0.458 | 0.00112 | 0.3974 | 0.00363 | 0.0029 | 0.000602 | 0.00288 | 0.000568 | 0.0306 | 600 | 900 | 4.222 | 29.03218068 | 7515.086 | 582.4207174 | 4.262 | 4.2662454 | 0.004245375
2.095 | 0.449 | 0.00162 | 0.39518 | 0.00163 | 0.0042 | 0.000617 | 0.00279 | 0.000802 | 0.0312 | 600 | 900 | 3.932 | 39.4822044 | 7464.2105 | 425.368185 | 3.972 | 3.9931369 | 0.021136892
1.972 | 0.357 | 0.00162 | 0.39925 | 0.00263 | 0.0042 | 0.000634 | 0.00187 | 0.0007365 | 0.03505 | 600 | 900 | 3.968 | 37.91550008 | 7482.3715 | 444.0225195 | 4.008 | 4.0130394 | 0.00503936
2.311 | 0.476 | 0.00182 | 0.40073 | 0.00363 | 0.0037 | 0.002975 | 0.00306 | 0.00116 | 0.0311 | 600 | 900 | 4.148 | 42.35534687 | 7447.187 | 395.6093384 | 4.188 | 4.2175735 | 0.029573533
1.662 | 0.52 | 0.00122 | 0.39 | 0.00063 | 0.0037 | 0.0006 | 0.0035 | 0.000615 | 0.04 | 600 | 900 | 4.032 | 33.74480441 | 7484.51 | 499.0441579 | 4.072 | 4.0832334 | 0.011233366
2.133 | 0.489 | 0.03042 | 0.40369 | 0.00263 | 0.0042 | 0.000647 | 0.00319 | 0.0006944 | 0.0354 | 600 | 900 | 3.908 | 40.19214125 | 7457.3205 | 417.468953 | 3.948 | 3.9546344 | 0.006634438
2.215 | 0.508 | 0.00112 | 0.39851 | 0.01463 | 0.0037 | 0.000598 | 0.00338 | 0.000547 | 0.0325 | 600 | 900 | 4.228 | 41.28710769 | 7449.891 | 405.992468 | 4.268 | 4.2202187 | 0.047781332
2.275 | 2.815 | 0.00182 | 0.39407 | 0.00163 | 0.0037 | 0.000636 | 0.02645 | 0.00057 | 0.028 | 600 | 900 | 4.26 | 41.80858527 | 7191.0675 | 386.9995067 | 4.3 | 4.2932301 | 0.006769934
2.275 | 0.556 | 0.00242 | 0.39888 | 0.00163 | 0.0038 | 0.000698 | 0.00386 | 0.0007871 | 0.0342 | 600 | 900 | 4.028 | 41.84414304 | 7440.687 | 400.092929 | 4.068 | 4.0278502 | 0.040149839
2.234 | 2.899 | 0.00172 | 0.40739 | 0.00263 | 0.0029 | 0.00063 | 0.02729 | 0.00057 | 0.0288 | 600 | 900 | 4.258 | 41.33151865 | 7184.4505 | 391.1062103 | 4.298 | 4.2931686 | 0.004831446
2.009 | 0.592 | 0.02662 | 0.39259 | 0.00063 | 0.0042 | 0.0006107 | 0.00422 | 0.0007117 | 0.0302 | 600 | 900 | 4.038 | 38.44931939 | 7453.999 | 436.1975197 | 4.078 | 4.0681306 | 0.009869378
1.296 | 0.49 | 0.00172 | 0.39592 | 0.00163 | 0.0038 | 0.000597 | 0.0032 | 0.0006147 | 0.0298 | 600 | 900 | 4.062 | 29.01728997 | 7511.615 | 582.4504551 | 4.102 | 4.0911269 | 0.010873072
1.336 | 0.63 | 0.00152 | 0.39 | 0.00063 | 0.0042 | 0.0006 | 0.0046 | 0.000614 | 0.02 | 600 | 900 | 4.04 | 29.50467885 | 7493.545 | 571.4509328 | 4.08 | 4.0725994 | 0.007400579
2.113 | 0.407 | 0.02642 | 0.39407 | 0.00063 | 0.0038 | 0.000687 | 0.00237 | 0.0007754 | 0.0414 | 600 | 900 | 3.854 | 39.79916686 | 7467.6815 | 422.1767614 | 3.894 | 3.9647182 | 0.070718232
1.265 | 0.396 | 0.00202 | 0.39037 | 0.00163 | 0.0037 | 0.000637 | 0.00226 | 0.0007915 | 0.0343 | 600 | 900 | 4.044 | 28.57644429 | 7524.017 | 592.4123406 | 4.084 | 4.0475714 | 0.03642857
1.955 | 0.503 | 0.01422 | 0.39333 | 0.00163 | 0.0029 | 0.00068 | 0.00333 | 0.0006942 | 0.0297 | 600 | 900 | 3.91 | 37.64442883 | 7467.3435 | 446.3216311 | 3.95 | 3.9559615 | 0.005961475
1.975 | 0.391 | 0.00132 | 0.40184 | 0.00163 | 0.0037 | 0.00065 | 0.00221 | 0.0007791 | 0.0302 | 600 | 900 | 3.878 | 37.92706235 | 7478.4195 | 443.6527069 | 3.918 | 3.9224057 | 0.004405729
1.647 | 0.522 | 0.00112 | 0.40147 | 0.01463 | 0.0042 | 0.000711 | 0.00352 | 0.000573 | 0.0339 | 600 | 900 | 4.284 | 33.89715109 | 7485.264 | 496.8513122 | 4.324 | 4.3103561 | 0.01364385
1.875 | 0.545 | 0.00242 | 0.39037 | 0.00063 | 0.0034 | 0.000604 | 0.00375 | 0.0006969 | 0.031 | 600 | 900 | 4.03 | 36.52557718 | 7467.9025 | 460.027792 | 4.07 | 4.0692214 | 0.000778613
2.31 | 0.545 | 0.00112 | 0.40184 | 0.00263 | 0.0017 | 0.000613 | 0.00375 | 0.0007698 | 0.0317 | 600 | 900 | 3.878 | 42.23583849 | 7439.6275 | 396.3260225 | 3.918 | 3.9531834 | 0.035183422
2.319 | 0.343 | 0.00202 | 0.39518 | 0.00363 | 0.0034 | 0.000719 | 0.00173 | 0.000743 | 0.0355 | 600 | 900 | 3.984 | 42.41506684 | 7461.3635 | 395.804348 | 4.024 | 4.0237944 | 0.000205578
1.925 | 0.398 | 0.00112 | 0.39703 | 0.01263 | 0.0013 | 0.000623 | 0.00228 | 0.000563 | 0.0274 | 600 | 900 | 4.112 | 37.33898288 | 7480.896 | 450.7893548 | 4.152 | 4.1758332 | 0.023833235
1.9 | 0.435 | 0.00112 | 0.39148 | 0.00063 | 0.0034 | 0.000646 | 0.00265 | 0.00065 | 0.0392 | 600 | 900 | 4.112 | 36.85252323 | 7478.4325 | 456.589445 | 4.152 | 4.1359723 | 0.016027729
2.095 | 0.468 | 0.02782 | 0.39037 | 0.00163 | 0.0017 | 0.000615 | 0.00298 | 0.0006921 | 0.0342 | 600 | 900 | 3.882 | 39.47238443 | 7462.111 | 425.3543329 | 3.922 | 3.9544245 | 0.03242451
1.263 | 0.356 | 0.00202 | 0.40406 | 0.00263 | 0.0034 | 0.007825 | 0.00186 | 0.0008311 | 0.2991 | 600 | 900 | 4.124 | 28.63489249 | 7528.567 | 591.5606547 | 4.164 | 4.160345 | 0.003655032
2.141 | 0.568 | 0.00112 | 0.40147 | 0.00163 | 0.0017 | 0.000615 | 0.00398 | 0.0007288 | 0.0331 | 600 | 900 | 4.084 | 40.00448764 | 7448.071 | 418.9069961 | 4.124 | 4.1042347 | 0.019765295
2.421 | 0.467 | 0.00232 | 0.39518 | 0.01863 | 0.0017 | 0.000617 | 0.00297 | 0.000704 | 0.0322 | 600 | 900 | 4.116 | 43.95173966 | 7441.0315 | 380.9251012 | 4.156 | 4.1586694 | 0.002669362
1.975 | 0.435 | 0.00162 | 0.39444 | 0.00363 | 0.0017 | 0.000617 | 0.00265 | 0.0006528 | 0.0311 | 600 | 900 | 4.024 | 37.83174906 | 7473.5575 | 444.4812834 | 4.064 | 4.0746238 | 0.010623833
1.995 | 0.53 | 0.00122 | 0.39 | 0.00063 | 0.0013 | 0.0005 | 0.0036 | 0.000721 | 0.02 | 600 | 900 | 4.042 | 37.99171697 | 7461.76 | 441.9110622 | 4.082 | 4.078884 | 0.003115985
1.175 | 0.426 | 0.00112 | 0.39592 | 0.00163 | 0.0034 | 0.000599 | 0.00256 | 0.000568 | 0.0291 | 600 | 900 | 4.12 | 27.41333115 | 7526.552 | 617.7557155 | 4.16 | 4.1700214 | 0.010021424
1.875 | 0.537 | 0.00292 | 0.39296 | 0.00563 | 0.0013 | 0.000473 | 0.00367 | 0.0007528 | 0.03606 | 600 | 900 | 3.982 | 36.54050713 | 7468.7865 | 459.8942638 | 4.022 | 4.0142963 | 0.007703697
1.288 | 0.448 | 0.00262 | 0.39037 | 0.00163 | 0.0013 | 0.000646 | 0.00278 | 0.0007308 | 0.0317 | 600 | 900 | 4.05 | 28.77132523 | 7516.776 | 587.8334023 | 4.09 | 4.0990934 | 0.009093447
1.875 | 0.379 | 0.00192 | 0.40184 | 0.00363 | 0.0013 | 0.000675 | 0.00209 | 0.0007486 | 0.03515 | 600 | 900 | 3.972 | 36.55008849 | 7486.2455 | 460.8484705 | 4.012 | 4.0184074 | 0.006407354
1.995 | 0.408 | 0.00112 | 0.39111 | 0.00063 | 0.0013 | 0.000633 | 0.00238 | 0.00071 | 0.0292 | 600 | 900 | 4.022 | 37.99767577 | 7475.241 | 442.6400275 | 4.062 | 4.0698973 | 0.007897304
2.803 | 0.396 | 0.00112 | 0.39037 | 0.00063 | 0.0015 | 0.000623 | 0.00226 | 0.0006 | 0.0285 | 600 | 900 | 3.996 | 48.5717373 | 7424.047 | 343.9058736 | 4.036 | 4.0817386 | 0.045738601
1.891 | 0.566 | 0.03132 | 0.39037 | 0.00263 | 0.0015 | 0.000685 | 0.00396 | 0.00072 | 0.0291 | 600 | 900 | 3.906 | 36.83095576 | 7464.542 | 456.008245 | 3.946 | 4.0209589 | 0.07495891
1.841 | 0.57 | 0.00112 | 0.39703 | 0.01663 | 0.0013 | 0.000596 | 0.004 | 0.000569 | 0.0306 | 600 | 900 | 4.122 | 36.31436288 | 7467.35 | 462.6692077 | 4.162 | 4.1503211 | 0.011678864
1.585 | 0.449 | 0.00112 | 0.39481 | 0.01463 | 0.0017 | 0.00061 | 0.00279 | 0.0006986 | 0.0311 | 600 | 900 | 4.146 | 32.93383705 | 7497.3605 | 512.2106209 | 4.186 | 4.1828853 | 0.003114701
2.278 | 0.332 | 0.00112 | 0.39703 | 0.00163 | 0.0015 | 0.00061 | 0.00162 | 0.000522 | 0.0328 | 600 | 900 | 4.228 | 41.7616283 | 7465.244 | 402.2065155 | 4.268 | 4.2778958 | 0.009895818
2.034 | 0.556 | 0.03092 | 0.39814 | 0.00263 | 0.0017 | 0.000664 | 0.00386 | 0.0007104 | 0.032 | 600 | 900 | 3.696 | 38.75381279 | 7456.352 | 432.9068753 | 3.736 | 3.9290253 | 0.193025302
1.265 | 0.427 | 0.02202 | 0.39037 | 0.00263 | 0.0015 | 0.000621 | 0.00257 | 0.0007842 | 0.0319 | 600 | 900 | 4.05 | 28.59562107 | 7520.5915 | 591.7455274 | 4.09 | 4.0953152 | 0.005315228
2.35 | 0.423 | 0.00842 | 0.39888 | 0.01563 | 0.0022 | 0.000628 | 0.00253 | 0.000517 | 0.0308 | 600 | 900 | 4.312 | 43.04228948 | 7450.5085 | 389.4691553 | 4.352 | 4.3553338 | 0.003333815
2.16 | 0.504 | 0.00112 | 0.40073 | 0.01463 | 0.0011 | 0.000699 | 0.00334 | 0.000574 | 0.0324 | 600 | 900 | 4.276 | 40.4625101 | 7453.908 | 414.4896834 | 4.316 | 4.1829667 | 0.133033281
1.275 | 0.431 | 0.00262 | 0.39074 | 0.00063 | 0.0011 | 0.00067 | 0.00261 | 0.0007304 | 0.0317 | 600 | 900 | 3.914 | 28.57580406 | 7519.4995 | 592.0699148 | 3.954 | 4.0923584 | 0.13835836
2.293 | 0.467 | 0.00112 | 0.39962 | 0.01463 | 0.0022 | 0.000614 | 0.00297 | 0.000573 | 0.0331 | 600 | 900 | 4.164 | 42.24575047 | 7449.3515 | 396.750932 | 4.204 | 4.1696094 | 0.034390563
1.275 | 0.508 | 0.00142 | 0.39851 | 0.00163 | 0.0022 | 0.000678 | 0.00338 | 0.00067 | 0.0329 | 600 | 900 | 4.032 | 28.68349933 | 7510.991 | 589.1794984 | 4.072 | 4.0714301 | 0.000569903
2.416 | 0.487 | 0.00132 | 0.39962 | 0.01163 | 0.0016 | 0.000597 | 0.00317 | 0.000679 | 0.0301 | 600 | 900 | 4.15 | 43.77282047 | 7439.1465 | 382.3852209 | 4.19 | 4.1348283 | 0.055171661
2.136 | 0.397 | 0.04162 | 0.40332 | 0.00263 | 0.0022 | 0.000624 | 0.00227 | 0.00071 | 0.0343 | 600 | 900 | 4.05 | 40.19470736 | 7467.2915 | 418.0004527 | 4.09 | 4.0687167 | 0.021283345
2.078 | 0.444 | 0.01352 | 0.39037 | 0.00063 | 0.0016 | 0.000644 | 0.00274 | 0.0007065 | 0.0353 | 600 | 900 | 4.064 | 39.15503723 | 7465.868 | 429.017674 | 4.104 | 4.1089329 | 0.004932862
2.175 | 0.378 | 0.00162 | 0.39703 | 0.00163 | 0.0011 | 0.000627 | 0.00208 | 0.000568 | 0.0318 | 600 | 900 | 4.124 | 40.39865391 | 7466.856 | 415.865985 | 4.164 | 4.2031434 | 0.039143368
1.673 | 0.542 | 0.01122 | 0.39037 | 0.00263 | 0.0016 | 0.000628 | 0.00372 | 0.00078 | 0.0311 | 600 | 900 | 4.03 | 33.88283404 | 7481.364 | 496.8022739 | 4.07 | 4.0784603 | 0.008460345
1.982 | 0.374 | 0.00262 | 0.26977 | 0.00263 | 0.0016 | 0.0007023 | 0.00204 | 0.0011146 | 0.0335 | 600 | 900 | 4.034 | 37.17952974 | 7479.843 | 452.6589461 | 4.074 | 4.0585998 | 0.015400161
1.875 | 0.409 | 0.00152 | 0.40036 | 0.00363 | 0.0016 | 0.000572 | 0.00239 | 0.00074 | 0.03466 | 600 | 900 | 3.98 | 36.55308642 | 7482.9305 | 460.606621 | 4.02 | 4.0009699 | 0.019030104
1.39 | 0.479 | 0.00152 | 0.39814 | 0.00163 | 0.0011 | 0.000667 | 0.00309 | 0.00062 | 0.0299 | 600 | 900 | 4.016 | 30.13618471 | 7506.7205 | 560.4598355 | 4.056 | 4.0666716 | 0.010671619
1.219 | 0.386 | 0.00172 | 0.40036 | 0.00163 | 0.0011 | 0.000709 | 0.00216 | 0.0006522 | 0.0348 | 600 | 900 | 4.01 | 27.91329643 | 7528.112 | 606.8166131 | 4.05 | 4.0461514 | 0.003848591
1.875 | 0.478 | 0.00112 | 0.3974 | 0.01563 | 0.0022 | 0.000617 | 0.00308 | 0.000566 | 0.0326 | 600 | 900 | 4.282 | 36.78359481 | 7475.306 | 457.2537999 | 4.322 | 4.2973911 | 0.024608933
1.844 | 0.519 | 0.00112 | 0.39925 | 0.01563 | 0.0011 | 0.000593 | 0.00349 | 0.000565 | 0.0355 | 600 | 900 | 4.268 | 36.33890372 | 7472.7905 | 462.6936122 | 4.308 | 4.2912839 | 0.016716145
2.144 | 0.458 | 0.01442 | 0.39888 | 0.00063 | 0.0021 | 0.000614 | 0.00288 | 0.000701 | 0.0326 | 600 | 900 | 4.084 | 40.09514007 | 7460.031 | 418.6310292 | 4.124 | 4.0883998 | 0.035600223
1.775 | 0.471 | 0.00372 | 0.41257 | 0.00363 | 0.0027 | 0.0005874 | 0.00301 | 0.0007939 | 0.03778 | 600 | 900 | 4.114 | 35.37709884 | 7482.5795 | 475.895549 | 4.154 | 4.1461094 | 0.007890648
2.275 | 0.328 | 0.01922 | 0.39444 | 0.00063 | 0.0027 | 0.00065 | 0.00158 | 0.0007957 | 0.0339 | 600 | 900 | 4.042 | 41.83425824 | 7465.881 | 401.5424907 | 4.082 | 3.9498955 | 0.132104489
1.955 | 2.731 | 0.00122 | 0.39333 | 0.00063 | 0.0027 | 0.000623 | 0.02561 | 0.00057 | 0.028 | 600 | 900 | 4.26 | 37.55144931 | 7221.1495 | 432.6753474 | 4.3 | 4.2991407 | 0.000859299
2.175 | 0.386 | 0.00142 | 0.39444 | 0.00263 | 0.0021 | 0.000687 | 0.00216 | 0.000572 | 0.0328 | 600 | 900 | 4.12 | 40.44652744 | 7465.972 | 415.3245795 | 4.16 | 4.1390973 | 0.020902658
2.269 | 0.38 | 0.05572 | 0.39037 | 0.00063 | 0.0021 | 0.00066 | 0.0021 | 0.0008385 | 0.0322 | 600 | 900 | 4.03 | 41.88832914 | 7460.525 | 400.7364723 | 4.07 | 4.0269458 | 0.043054161
2.315 | 0.496 | 0.00112 | 0.39629 | 0.01563 | 0.0021 | 0.00061 | 0.00326 | 0.000568 | 0.0302 | 600 | 900 | 4.11 | 42.52814387 | 7444.717 | 393.8712515 | 4.15 | 4.1526202 | 0.002620206
1.564 | 0.532 | 0.00162 | 0.4011 | 0.00163 | 0.0021 | 0.00074 | 0.00362 | 0.0006152 | 0.0327 | 600 | 900 | 4.036 | 32.47539149 | 7489.554 | 518.9004882 | 4.076 | 4.0846039 | 0.008603915
2.141 | 0.308 | 0.00112 | 0.41109 | 0.00063 | 0.0027 | 0.00198 | 0.00138 | 0.0010826 | 0.0278 | 600 | 900 | 4.21 | 40.08735989 | 7476.801 | 419.6535341 | 4.25 | 4.1784744 | 0.071525564
1.916 | 0.382 | 0.02532 | 0.39037 | 0.00063 | 0.0021 | 0.000676 | 0.00212 | 0.0007588 | 0.0348 | 600 | 900 | 3.91 | 37.11797682 | 7483.249 | 453.6160559 | 3.95 | 3.9462049 | 0.00379509
1.415 | 0.486 | 0.01602 | 0.40961 | 0.00163 | 0.0027 | 0.000684 | 0.00316 | 0.000716 | 0.0333 | 600 | 900 | 4.026 | 30.67553228 | 7504.322 | 550.4297153 | 4.066 | 4.0786305 | 0.012630457
1.995 | 0.43 | 0.00142 | 0.3974 | 0.00263 | 0.0019 | 0.000625 | 0.0026 | 0.0007081 | 0.0324 | 600 | 900 | 4.03 | 38.10013137 | 7472.81 | 441.3061555 | 4.07 | 4.0603134 | 0.009686646
2.073 | 0.558 | 0.00112 | 0.39925 | 0.01863 | 0.0018 | 0.000626 | 0.00388 | 0.000571 | 0.0361 | 600 | 900 | 4.116 | 39.42182219 | 7453.596 | 425.4138969 | 4.156 | 4.1664 | 0.010399965
1.875 | 0.333 | 0.02722 | 0.39037 | 0.00163 | 0.0018 | 0.000647 | 0.00163 | 0.0007777 | 0.035 | 600 | 900 | 4.004 | 36.59613346 | 7491.3285 | 460.581147 | 4.044 | 4.0307274 | 0.013272604
1.875 | 0.39 | 0.02352 | 0.39703 | 0.00063 | 0.0012 | 0.000624 | 0.0022 | 0.0007622 | 0.0329 | 600 | 900 | 4.038 | 36.57051139 | 7485.03 | 460.5163248 | 4.078 | 4.0758944 | 0.002105635
0.875 | 0.39 | 0.00212 | 0.40517 | 0.00263 | 0.0012 | 0.00073 | 0.0022 | 0.0006489 | 0.0354 | 600 | 900 | 4.016 | 23.46659533 | 7550.03 | 723.9042246 | 4.056 | 4.0601766 | 0.00417662
1.861 | 0.553 | 0.03262 | 0.39111 | 0.00163 | 0.0012 | 0.000604 | 0.00383 | 0.0007007 | 0.0302 | 600 | 900 | 3.896 | 36.41720891 | 7467.9285 | 461.3983231 | 3.936 | 3.932922 | 0.003077985
1.575 | 0.368 | 0.00112 | 0.40147 | 0.00163 | 0.0012 | 0.000636 | 0.00198 | 0.000565 | 0.0308 | 600 | 900 | 4.23 | 32.57804779 | 7506.961 | 518.4675999 | 4.27 | 4.226158 | 0.043841968
2.024 | 0.505 | 0.00112 | 0.39888 | 0.01463 | 0.0018 | 0.000597 | 0.00335 | 0.000563 | 0.0316 | 600 | 900 | 4.112 | 38.70454195 | 7462.6375 | 433.8233585 | 4.152 | 4.1482214 | 0.003778617
1.785 | 0.408 | 0.00112 | 0.39481 | 0.00163 | 0.0012 | 0.000646 | 0.00238 | 0.0007046 | 0.0379 | 600 | 900 | 3.94 | 35.2862466 | 7488.891 | 477.5232951 | 3.98 | 4.0231917 | 0.0431917
2.111 | 0.357 | 0.01722 | 0.39518 | 0.00063 | 0.0012 | 0.000769 | 0.00187 | 0.0008247 | 0.0336 | 600 | 900 | 4.012 | 39.61513898 | 7473.3365 | 424.4591224 | 4.052 | 4.07252 | 0.020520027
2.275 | 0.43 | 0.00402 | 0.39666 | 0.00263 | 0.0018 | 0.000661 | 0.0026 | 0.0007979 | 0.0419 | 600 | 900 | 4.036 | 41.76697725 | 7454.61 | 401.5821494 | 4.076 | 4.0659978 | 0.010002151
2.226 | 2.672 | 0.00222 | 0.39592 | 0.00263 | 0.0019 | 0.000629 | 0.02502 | 0.00055 | 0.0272 | 600 | 900 | 4.158 | 41.11720263 | 7210.054 | 394.545846 | 4.198 | 4.2168945 | 0.018894517
1.905 | 0.503 | 0.00112 | 0.39555 | 0.00163 | 0.0019 | 0.00062 | 0.00333 | 0.0006998 | 0.0311 | 600 | 900 | 3.898 | 36.89204016 | 7470.5935 | 455.6222779 | 3.938 | 3.9710013 | 0.033001277
1.838 | 0.547 | 0.00122 | 0.39962 | 0.01763 | 0.0019 | 0.00065 | 0.00377 | 0.000577 | 0.0341 | 600 | 900 | 4.116 | 36.33649037 | 7470.0865 | 462.5569077 | 4.156 | 4.1585847 | 0.002584723
1.575 | 0.56 | 0.00122 | 0.39 | 0.00163 | 0.0019 | 0.0006 | 0.0039 | 0.000611 | 0.03 | 600 | 900 | 4.04 | 32.54357123 | 7485.745 | 517.5500295 | 4.08 | 4.0695826 | 0.010417409
1.775 | 0.413 | 0.00292 | 0.40369 | 0.00363 | 0.0019 | 0.0005887 | 0.00243 | 0.0008049 | 0.03789 | 600 | 900 | 4.116 | 35.28505347 | 7488.9885 | 477.5456594 | 4.156 | 4.1493646 | 0.0066354
1.885 | 0.457 | 0.01502 | 0.39037 | 0.00163 | 0.0018 | 0.000623 | 0.00287 | 0.0006938 | 0.0312 | 600 | 900 | 3.89 | 36.6656084 | 7476.9765 | 458.8277096 | 3.93 | 3.9286987 | 0.001301332
1.575 | 0.534 | 0.00112 | 0.39444 | 0.01563 | 0.0018 | 0.000659 | 0.00364 | 0.00058 | 0.0316 | 600 | 900 | 4.284 | 32.82395842 | 7488.618 | 513.3259763 | 4.324 | 4.3086927 | 0.015307297
2.385 | 0.51 | 0.00152 | 0.40036 | 0.00263 | 0.0018 | 0.000628 | 0.0034 | 0.0006342 | 0.0402 | 600 | 900 | 4.032 | 43.21483544 | 7438.62 | 387.2951228 | 4.072 | 4.0806596 | 0.008659637
1.12 | 0.439 | 0.00292 | 0.39037 | 0.00263 | 0.0018 | 0.00062 | 0.00269 | 0.0007896 | 0.0316 | 600 | 900 | 3.858 | 26.61650787 | 7528.6905 | 636.4303576 | 3.898 | 3.9189415 | 0.020941507
1.548 | 0.405 | 0.00162 | 0.39777 | 0.00163 | 0.0032 | 0.000645 | 0.00235 | 0.0006162 | 0.0316 | 600 | 900 | 4.04 | 32.2966696 | 7504.6275 | 522.8220768 | 4.08 | 4.0864526 | 0.006452613
2.317 | 0.432 | 0.00112 | 0.39296 | 0.01463 | 0.0032 | 0.00063 | 0.00262 | 0.0006934 | 0.0302 | 600 | 900 | 4.036 | 42.56633458 | 7451.659 | 393.8848133 | 4.076 | 4.0753433 | 0.000656739
1.959 | 0.431 | 0.03132 | 0.39407 | 0.00163 | 0.0032 | 0.000629 | 0.00261 | 0.0006905 | 0.0315 | 600 | 900 | 3.998 | 37.80065077 | 7475.0395 | 444.9351673 | 4.038 | 4.0201299 | 0.017870071
2.293 | 0.356 | 0.00122 | 0.40073 | 0.00163 | 0.0028 | 0.000668 | 0.00186 | 0.000524 | 0.0362 | 600 | 900 | 4.24 | 42.0389198 | 7461.617 | 399.359411 | 4.28 | 4.272404 | 0.007596035
1.785 | 0.446 | 0.00172 | 0.40221 | 0.00363 | 0.0028 | 0.000599 | 0.00276 | 0.0007419 | 0.0343 | 600 | 900 | 4.048 | 35.44208602 | 7484.692 | 475.1570489 | 4.088 | 4.0587572 | 0.029242805
2.014 | 0.419 | 0.01712 | 0.39333 | 0.00063 | 0.0028 | 0.000673 | 0.00249 | 0.0007043 | 0.0348 | 600 | 900 | 4.06 | 38.40769199 | 7472.7905 | 437.7711275 | 4.1 | 4.0871817 | 0.012818303
2.275 | 0.493 | 0.00112 | 0.39851 | 0.00163 | 0.0028 | 0.00061 | 0.00323 | 0.0006898 | 0.0301 | 600 | 900 | 4.024 | 41.7900396 | 7447.6485 | 400.9857202 | 4.064 | 4.0734207 | 0.009420653
2.195 | 2.822 | 0.00152 | 0.39555 | 0.00163 | 0.0028 | 0.000668 | 0.02652 | 0.00057 | 0.027 | 600 | 900 | 4.232 | 40.72835577 | 7195.494 | 397.50835 | 4.272 | 4.2824792 | 0.010479177
2.101 | 0.405 | 0.00132 | 0.3937 | 0.00163 | 0.0084 | 0.000629 | 0.00235 | 0.0008038 | 0.031 | 600 | 900 | 3.938 | 39.74130485 | 7468.6825 | 422.8481095 | 3.978 | 4.0024552 | 0.024455244
2.738 | 0.451 | 0.00122 | 0.39518 | 0.01563 | 0.0084 | 0.000636 | 0.00281 | 0.0006872 | 0.0358 | 600 | 900 | 4.028 | 48.3414723 | 7422.1945 | 345.4577784 | 4.068 | 4.0782689 | 0.010268895
1.785 | 0.363 | 0.05552 | 0.41146 | 0.00063 | 0.0034 | 0.000657 | 0.00193 | 0.0008425 | 0.0332 | 600 | 900 | 3.926 | 35.73802392 | 7493.8635 | 471.7998094 | 3.966 | 3.9510712 | 0.014928847
2.11 | 0.542 | 0.00112 | 0.39666 | 0.00063 | 0.0084 | 0.000652 | 0.00372 | 0.0007804 | 0.0319 | 600 | 900 | 4.11 | 39.85671554 | 7452.959 | 420.7360672 | 4.15 | 4.0830711 | 0.066928878
1.785 | 0.435 | 0.00132 | 0.39518 | 0.00063 | 0.0084 | 0.000665 | 0.00265 | 0.00071 | 0.0382 | 600 | 900 | 4.032 | 35.59784563 | 7485.9075 | 473.1548098 | 4.072 | 4.0682091 | 0.003790938
1.975 | 0.32 | 0.01762 | 0.40998 | 0.00163 | 0.0034 | 0.000714 | 0.0015 | 0.0007909 | 0.0304 | 600 | 900 | 4.042 | 38.04276768 | 7486.265 | 442.7673715 | 4.082 | 4.088426 | 0.006426003
2.29 | 0.468 | 0.00872 | 0.39518 | 0.00063 | 0.0014 | 0.000645 | 0.00298 | 0.0007793 | 0.0332 | 600 | 900 | 4.104 | 41.92295295 | 7449.436 | 399.8103622 | 4.144 | 4.1806601 | 0.036660138
1.575 | 0.577 | 0.00122 | 0.39185 | 0.00063 | 0.0021 | 0.000621 | 0.00407 | 0.00059 | 0.0312 | 600 | 900 | 4.118 | 32.54488147 | 7483.8665 | 517.3993225 | 4.158 | 4.1240784 | 0.033921597
2.175 | 0.31 | 0.00112 | 0.3937 | 0.00163 | 0.0022 | 0.000633 | 0.0014 | 0.000592 | 0.0329 | 600 | 900 | 4.078 | 40.42671117 | 7474.37 | 415.9955637 | 4.118 | 4.1232048 | 0.005204837
2.273 | 0.388 | 0.00112 | 0.39555 | 0.00163 | 0.0021 | 0.000724 | 0.00218 | 0.00069 | 0.032 | 600 | 900 | 4.036 | 41.71485738 | 7459.381 | 402.3412353 | 4.076 | 4.0825281 | 0.006528124
2.163 | 0.451 | 0.03002 | 0.39037 | 0.00063 | 0.0021 | 0.000608 | 0.00281 | 0.0007034 | 0.0321 | 600 | 900 | 3.902 | 40.37256273 | 7459.5695 | 415.7286592 | 3.942 | 3.964995 | 0.022995036
0.953 | 0.483 | 0.00962 | 0.3974 | 0.00163 | 0.0022 | 0.000685 | 0.00313 | 0.00079 | 0.0337 | 600 | 900 | 4.034 | 24.50624406 | 7534.6835 | 691.7844217 | 4.074 | 4.0827675 | 0.008767496
1.875 | 0.397 | 0.00142 | 0.39333 | 0.00263 | 0.0013 | 0.002007 | 0.00227 | 0.0007749 | 0.03496 | 600 | 900 | 3.976 | 36.47949463 | 7484.2565 | 461.61761 | 4.016 | 4.0133628 | 0.002637225
2.297 | 3.086 | 0.00212 | 0.39518 | 0.00163 | 0.0013 | 0.000604 | 0.02916 | 0.00057 | 0.0279 | 600 | 900 | 4.25 | 41.99533876 | 7159.692 | 383.597501 | 4.29 | 4.2907206 | 0.000720592
1.985 | 0.407 | 0.00212 | 0.40443 | 0.00363 | 0.0006 | 0.000664 | 0.00237 | 0.0007963 | 0.0311 | 600 | 900 | 3.924 | 37.97326899 | 7476.0015 | 442.9695895 | 3.964 | 3.9910036 | 0.027003642
2.241 | 0.422 | 0.00132 | 0.39777 | 0.00163 | 0.0013 | 0.000669 | 0.00252 | 0.00053 | 0.0318 | 600 | 900 | 4.212 | 41.27386902 | 7457.704 | 406.548608 | 4.252 | 4.2730656 | 0.021065577
2.285 | 0.498 | 0.00162 | 0.39888 | 0.00163 | 0.0013 | 0.000635 | 0.00328 | 0.000526 | 0.0317 | 600 | 900 | 4.148 | 41.85739395 | 7446.446 | 400.2758395 | 4.188 | 4.2131263 | 0.025126311
1.775 | 0.423 | 0.00342 | 0.40332 | 0.00363 | 0.0006 | 0.000582 | 0.00253 | 0.0007924 | 0.03468 | 600 | 900 | 4.204 | 35.22637494 | 7487.8835 | 478.2705544 | 4.244 | 4.2495762 | 0.005576221
2.373 | 0.537 | 0.00142 | 0.39037 | 0.00063 | 0.0013 | 0.000599 | 0.00367 | 0.0007264 | 0.0327 | 600 | 900 | 4.048 | 42.93941867 | 7436.4165 | 389.6638017 | 4.088 | 4.1152577 | 0.02725775
1.982 | 0.356 | 0.00202 | 0.29234 | 0.00363 | 0.0006 | 0.000698 | 0.00186 | 0.0010981 | 0.0391 | 600 | 900 | 4.028 | 37.28102555 | 7481.832 | 451.5466448 | 4.068 | 4.0659722 | 0.002027781
1.996 | 0.374 | 0.00292 | 0.39888 | 0.00263 | 0.0006 | 0.000713 | 0.00204 | 0.0007395 | 0.03452 | 600 | 900 | 3.968 | 38.07033017 | 7478.933 | 442.0134834 | 4.008 | 4.0067016 | 0.001298402
1.253 | 0.453 | 0.01222 | 0.39037 | 0.00163 | 0.0006 | 0.000666 | 0.00283 | 0.0007051 | 0.0336 | 600 | 900 | 4.052 | 28.32996944 | 7518.4985 | 597.1281282 | 4.092 | 4.0807543 | 0.01124571
1.875 | 0.445 | 0.01942 | 0.39037 | 0.00163 | 0.0013 | 0.000641 | 0.00275 | 0.0007709 | 0.0339 | 600 | 900 | 3.978 | 36.53421347 | 7478.9525 | 460.599573 | 4.018 | 3.9609267 | 0.057073339
1.755 | 0.464 | 0.02162 | 0.39407 | 0.00063 | 0.0013 | 0.000626 | 0.00294 | 0.0007959 | 0.0313 | 600 | 900 | 4.074 | 34.97857417 | 7484.653 | 481.4509924 | 4.114 | 4.1086294 | 0.005370645
2.351 | 0.436 | 0.04892 | 0.40332 | 0.00263 | 0.0013 | 0.000726 | 0.00266 | 0.0007876 | 0.0395 | 600 | 900 | 3.9 | 43.00290596 | 7449.007 | 389.7472828 | 3.94 | 3.9433342 | 0.003334231
2.338 | 0.438 | 0.00162 | 0.39703 | 0.00263 | 0.0006 | 0.000605 | 0.00268 | 0.0006552 | 0.0301 | 600 | 900 | 4.004 | 42.52665906 | 7449.631 | 394.1449933 | 4.044 | 4.1060361 | 0.062036077
2.085 | 0.404 | 0.03032 | 0.39703 | 0.00263 | 0.0006 | 0.000677 | 0.00234 | 0.0007013 | 0.0328 | 600 | 900 | 3.91 | 39.36150017 | 7469.833 | 426.9939961 | 3.95 | 3.9467694 | 0.003230634
0.975 | 0.484 | 0.00112 | 0.39925 | 0.01363 | 0.001 | 0.000604 | 0.00314 | 0.00057 | 0.0343 | 600 | 900 | 4.274 | 24.93006351 | 7533.143 | 679.8848203 | 4.314 | 4.321874 | 0.007874032
0.887 | 0.528 | 0.00112 | 0.40147 | 0.01263 | 0.001 | 0.000665 | 0.00358 | 0.000567 | 0.032 | 600 | 900 | 4.108 | 23.77333437 | 7534.001 | 713.0468946 | 4.148 | 4.1471629 | 0.000837076
2.147 | 0.438 | 0.03132 | 0.39037 | 0.00163 | 0.0018 | 0.000637 | 0.00268 | 0.0006984 | 0.0339 | 600 | 900 | 3.908 | 40.17472299 | 7462.046 | 417.9146052 | 3.948 | 3.9642798 | 0.01627978
1.981 | 0.468 | 0.00222 | 0.40554 | 0.00163 | 0.0018 | 0.000758 | 0.00298 | 0.0007298 | 0.032 | 600 | 900 | 3.998 | 37.94532337 | 7469.521 | 442.9115569 | 4.038 | 3.9761299 | 0.061870101
2.161 | 0.451 | 0.00242 | 0.39851 | 0.00163 | 0.0018 | 0.009713 | 0.00281 | 0.00108 | 0.0313 | 600 | 900 | 3.98 | 40.25994979 | 7459.6995 | 416.8987781 | 4.02 | 3.9531573 | 0.066842685
2.376 | 0.536 | 0.00112 | 0.40369 | 0.00163 | 0.001 | 0.000655 | 0.00366 | 0.0006312 | 0.0292 | 600 | 900 | 4.07 | 43.05960884 | 7436.332 | 388.571737 | 4.11 | 4.1927959 | 0.082795882
0.875 | 0.486 | 0.00232 | 0.39296 | 0.00263 | 0.001 | 0.000635 | 0.00316 | 0.0007448 | 0.0348 | 600 | 900 | 4.048 | 23.38744112 | 7539.422 | 725.3337127 | 4.088 | 4.0852075 | 0.002792528
1.86 | 0.376 | 0.00112 | 0.39518 | 0.00263 | 0.001 | 0.000609 | 0.00206 | 0.0006 | 0.0331 | 600 | 900 | 4.04 | 36.27891943 | 7487.552 | 464.3741398 | 4.08 | 4.0843132 | 0.004313164
1.985 | 0.326 | 0.00262 | 0.39666 | 0.00163 | 0.0018 | 0.004613 | 0.00156 | 0.0008197 | 0.03698 | 600 | 900 | 4.094 | 37.94796523 | 7484.952 | 443.7956527 | 4.134 | 4.1205838 | 0.013416218
1.785 | 0.399 | 0.00112 | 0.39814 | 0.00263 | 0.001 | 0.000629 | 0.00229 | 0.0007448 | 0.04 | 600 | 900 | 3.99 | 35.31509018 | 7489.8855 | 477.19664 | 4.03 | 4.0612897 | 0.031289678
1.859 | 0.497 | 0.00112 | 0.39851 | 0.01463 | 0.001 | 0.000603 | 0.00327 | 0.00057 | 0.0302 | 600 | 900 | 4.12 | 36.50772482 | 7474.2465 | 460.6437324 | 4.16 | 4.1669942 | 0.006994224
2.175 | 0.431 | 0.00342 | 0.39962 | 0.00163 | 0.0011 | 0.000674 | 0.00261 | 0.000586 | 0.0359 | 600 | 900 | 4.11 | 40.42277995 | 7460.9995 | 415.2917957 | 4.15 | 4.1778076 | 0.027807579
1.775 | 0.512 | 0.00112 | 0.39074 | 0.01363 | 0.001 | 0.000606 | 0.00342 | 0.000561 | 0.0308 | 600 | 900 | 4.114 | 35.3451651 | 7478.049 | 476.0371101 | 4.154 | 4.1521847 | 0.001815266
2.345 | 0.457 | 0.00152 | 0.39629 | 0.00163 | 0.001 | 0.000623 | 0.00287 | 0.000525 | 0.0309 | 600 | 900 | 4.144 | 42.61303808 | 7447.0765 | 393.2111598 | 4.184 | 4.2376093 | 0.053609277
2.31 | 0.325 | 0.00362 | 0.39888 | 0.00263 | 0.0011 | 0.006208 | 0.00155 | 0.0007771 | 0.2918 | 600 | 900 | 4.032 | 42.20392753 | 7463.9375 | 397.9217187 | 4.072 | 4.076175 | 0.004174984
1.275 | 0.457 | 0.00112 | 0.39888 | 0.01463 | 0.0011 | 0.000621 | 0.00287 | 0.000565 | 0.0322 | 600 | 900 | 4.108 | 28.87523288 | 7516.6265 | 585.7064321 | 4.148 | 4.0565757 | 0.091424335
1.875 | 0.404 | 0.00412 | 0.39592 | 0.00363 | 0.0011 | 0.000662 | 0.00234 | 0.0007467 | 0.03951 | 600 | 900 | 3.962 | 36.51760422 | 7483.483 | 461.0882096 | 4.002 | 4.0111888 | 0.009188755
1.995 | 0.425 | 0.00112 | 0.39407 | 0.01263 | 0.0011 | 0.000635 | 0.00255 | 0.0006956 | 0.0312 | 600 | 900 | 4.028 | 38.2283253 | 7473.3625 | 439.8588087 | 4.068 | 4.0775998 | 0.009599773
1.651 | 0.471 | 0.00132 | 0.39518 | 0.01363 | 0.001 | 0.000634 | 0.00301 | 0.0006923 | 0.0451 | 600 | 900 | 4.146 | 33.74999749 | 7490.6395 | 499.3760039 | 4.186 | 4.1827979 | 0.003202082
1.37 | 0.464 | 0.00122 | 0.39185 | 0.00063 | 0.001 | 0.000606 | 0.00294 | 0.00053 | 0.0356 | 600 | 900 | 4.13 | 29.81336196 | 7509.678 | 566.7517646 | 4.17 | 4.1744522 | 0.004452195
2.272 | 0.503 | 0.00262 | 0.39777 | 0.00463 | 0.0011 | 0.00062 | 0.00333 | 0.000524 | 0.0302 | 600 | 900 | 4.252 | 41.73245189 | 7446.7385 | 401.4899884 | 4.292 | 4.2570199 | 0.034980113
1.972 | 0.424 | 0.00112 | 0.39925 | 0.01363 | 0.0018 | 0.000633 | 0.00254 | 0.000557 | 0.0313 | 600 | 900 | 4.098 | 38.00795239 | 7474.968 | 442.5041851 | 4.138 | 4.1470122 | 0.009012243
2.203 | 0.293 | 0.00112 | 0.39629 | 0.00263 | 0.0011 | 0.000644 | 0.00123 | 0.0008027 | 0.0298 | 600 | 900 | 3.954 | 40.77663677 | 7474.4285 | 412.4289166 | 3.994 | 4.1115388 | 0.117538777
1.647 | 0.441 | 0.04312 | 0.39444 | 0.00163 | 0.0012 | 0.000775 | 0.00271 | 0.0007085 | 0.0431 | 600 | 900 | 3.924 | 33.69008896 | 7494.2145 | 500.5027635 | 3.964 | 3.9420104 | 0.021989588
1.795 | 0.476 | 0.04552 | 0.40184 | 0.01263 | 0.0013 | 0.000659 | 0.00306 | 0.0007161 | 0.0295 | 600 | 900 | 4.112 | 35.88969097 | 7480.727 | 468.9824653 | 4.152 | 4.0976492 | 0.054350774
1.575 | 0.407 | 0.01582 | 0.39037 | 0.00063 | 0.001 | 0.000645 | 0.00237 | 0.0007117 | 0.0316 | 600 | 900 | 3.968 | 32.55970916 | 7502.6515 | 518.461814 | 4.008 | 4.0150392 | 0.007039215
1.947 | 0.465 | 0.02812 | 0.39481 | 0.00063 | 0.0012 | 0.000638 | 0.00295 | 0.0007079 | 0.0304 | 600 | 900 | 3.91 | 37.5225315 | 7472.0625 | 448.0545409 | 3.95 | 3.9479699 | 0.002030077
2.319 | 0.335 | 0.00112 | 0.3974 | 0.00163 | 0.0012 | 0.000582 | 0.00165 | 0.000554 | 0.0308 | 600 | 900 | 4.206 | 42.28647071 | 7462.2475 | 397.0550531 | 4.246 | 4.2775362 | 0.031536163
2.275 | 0.376 | 0.00112 | 0.39555 | 0.00063 | 0.0013 | 0.000603 | 0.00206 | 0.000574 | 0.0323 | 600 | 900 | 4.12 | 41.6861459 | 7460.577 | 402.6829031 | 4.16 | 4.1826971 | 0.022697067
1.275 | 0.331 | 0.00112 | 0.39888 | 0.00163 | 0.001 | 0.00068 | 0.00161 | 0.0006914 | 0.0317 | 600 | 900 | 4.124 | 28.62964807 | 7530.5495 | 591.8248222 | 4.164 | 4.1570504 | 0.006949619
1.575 | 0.47 | 0.00432 | 0.39037 | 0.00063 | 0.0012 | 0.000631 | 0.003 | 0.0008228 | 0.0302 | 600 | 900 | 4.036 | 32.51097803 | 7495.69 | 518.7571559 | 4.076 | 4.0785856 | 0.002585634
1.575 | 0.325 | 0.00112 | 0.3937 | 0.00163 | 0.0012 | 0.000634 | 0.00155 | 0.00062 | 0.0303 | 600 | 900 | 4.04 | 32.53281707 | 7511.7125 | 519.5170492 | 4.08 | 4.0776804 | 0.002319641
1.895 | 0.439 | 0.00132 | 0.39148 | 0.01363 | 0.001 | 0.000719 | 0.00269 | 0.0007616 | 0.033 | 600 | 900 | 3.936 | 36.92017425 | 7478.3155 | 455.7456788 | 3.976 | 3.9978896 | 0.021889647
2.314 | 0.38 | 0.00152 | 0.39999 | 0.00163 | 0.0013 | 0.000627 | 0.0021 | 0.000524 | 0.0318 | 600 | 900 | 4.16 | 42.24269595 | 7457.6 | 397.2189659 | 4.2 | 4.271552 | 0.071551976
2.343 | 0.474 | 0.00122 | 0.39925 | 0.01463 | 0.0012 | 0.000618 | 0.00304 | 0.0006991 | 0.0344 | 600 | 900 | 4.158 | 42.85272526 | 7445.328 | 390.920015 | 4.198 | 4.1822846 | 0.015715397
1.997 | 0.425 | 0.00242 | 0.39333 | 0.00463 | 0.001 | 0.000681 | 0.00255 | 0.00076 | 0.03847 | 600 | 900 | 3.972 | 38.1038389 | 7473.2325 | 441.2881645 | 4.012 | 4.0116693 | 0.000330712
1.79 | 0.495 | 0.03052 | 0.40258 | 0.00163 | 0.0013 | 0.000619 | 0.00325 | 0.0007023 | 0.0317 | 600 | 900 | 3.912 | 35.54922536 | 7478.9525 | 473.3617387 | 3.952 | 3.9382414 | 0.013758628
1.775 | 0.374 | 0.03932 | 0.39962 | 0.00063 | 0.001 | 0.000755 | 0.00204 | 0.0008172 | 0.0356 | 600 | 900 | 4.054 | 35.34785681 | 7493.298 | 476.971506 | 4.094 | 4.0952207 | 0.001220695
2.471 | 0.546 | 0.00162 | 0.39037 | 0.00063 | 0.0012 | 0.000612 | 0.00376 | 0.0007308 | 0.0326 | 600 | 900 | 4.048 | 44.21780112 | 7429.052 | 378.0234787 | 4.088 | 4.0895537 | 0.001553723
1.575 | 0.426 | 0.01522 | 0.39111 | 0.00163 | 0.0013 | 0.000689 | 0.00256 | 0.0007239 | 0.0349 | 600 | 900 | 4.022 | 32.5931665 | 7500.552 | 517.7846712 | 4.062 | 4.0687034 | 0.006703423
1.863 | 0.262 | 0.00122 | 0.39407 | 0.00163 | 0.001 | 0.000762 | 0.00092 | 0.0006358 | 0.0328 | 600 | 900 | 3.912 | 36.29366122 | 7499.954 | 464.954373 | 3.952 | 3.9594 | 0.007399948
1.575 | 0.552 | 0.00112 | 0.39592 | 0.01563 | 0.0013 | 0.000616 | 0.00382 | 0.00057 | 0.0314 | 600 | 900 | 4.26 | 32.80986674 | 7486.629 | 513.4100477 | 4.3 | 4.3139129 | 0.013912878
2.622 | 0.551 | 0.00112 | 0.39777 | 0.00063 | 0.0013 | 0.000613 | 0.00381 | 0.0007334 | 0.0303 | 600 | 900 | 4.072 | 46.23810656 | 7418.6845 | 361.0018092 | 4.112 | 4.108368 | 0.003631951
2.303 | 0.321 | 0.00112 | 0.39037 | 0.00263 | 0.0017 | 0.000628 | 0.00151 | 0.0008028 | 0.0352 | 600 | 900 | 3.988 | 42.07750372 | 7464.8345 | 399.1652579 | 4.028 | 4.0056187 | 0.022381299
1.415 | 0.485 | 0.01592 | 0.40443 | 0.00163 | 0.0018 | 0.000655 | 0.00315 | 0.0007047 | 0.0309 | 600 | 900 | 4.018 | 30.60400305 | 7504.4325 | 551.7243316 | 4.058 | 4.0784693 | 0.020469286
1.84 | 0.457 | 0.00112 | 0.39037 | 0.01463 | 0.0017 | 0.000607 | 0.00287 | 0.00057 | 0.0298 | 600 | 900 | 4.116 | 36.24359492 | 7479.9015 | 464.3517954 | 4.156 | 4.1525742 | 0.003425809
1.775 | 0.504 | 0.00112 | 0.39925 | 0.00463 | 0.0018 | 0.000656 | 0.00334 | 0.000525 | 0.0314 | 600 | 900 | 4.246 | 35.26415859 | 7478.933 | 477.1870342 | 4.286 | 4.2511544 | 0.034845568
1.988 | 0.489 | 0.00122 | 0.39037 | 0.01563 | 0.0018 | 0.000649 | 0.00319 | 0.00056 | 0.0463 | 600 | 900 | 4.112 | 38.20313926 | 7466.7455 | 439.75908 | 4.152 | 4.1384394 | 0.013560574
1.971 | 0.488 | 0.00182 | 0.40073 | 0.00363 | 0.0017 | 0.000724 | 0.00318 | 0.00084 | 0.0305 | 600 | 900 | 4.048 | 37.81704667 | 7467.961 | 444.3211126 | 4.088 | 4.0695171 | 0.018482855
2.175 | 0.433 | 0.00112 | 0.39703 | 0.00263 | 0.0021 | 0.000575 | 0.00263 | 0.000575 | 0.0309 | 600 | 900 | 4.092 | 40.46009616 | 7460.7785 | 414.8964837 | 4.132 | 4.1220819 | 0.009918115
2.175 | 0.403 | 0.00112 | 0.40776 | 0.00163 | 0.0021 | 0.000674 | 0.00233 | 0.0006521 | 0.0326 | 600 | 900 | 4.056 | 40.50401583 | 7464.0935 | 414.6307478 | 4.096 | 4.1057223 | 0.009722318
2.148 | 0.458 | 0.00152 | 0.40591 | 0.00263 | 0.0021 | 0.000672 | 0.00288 | 0.0007944 | 0.0327 | 600 | 900 | 4.04 | 40.16061773 | 7459.771 | 417.9339288 | 4.08 | 4.1204423 | 0.040442281
1.795 | 0.439 | 0.00112 | 0.39999 | 0.00163 | 0.0041 | 0.000628 | 0.00269 | 0.0007229 | 0.0305 | 600 | 900 | 4.03 | 35.57890931 | 7484.8155 | 473.3375812 | 4.07 | 4.0742124 | 0.004212441
2.45 | 0.458 | 0.00112 | 0.39296 | 0.00063 | 0.0016 | 0.000723 | 0.00288 | 0.00062 | 0.0316 | 600 | 900 | 3.968 | 43.97383322 | 7440.141 | 380.6881507 | 4.008 | 4.0930259 | 0.085025932
2.275 | 0.328 | 0.01922 | 0.39444 | 0.00063 | 0.0041 | 0.00065 | 0.00158 | 0.0007957 | 0.0339 | 600 | 900 | 4.036 | 41.89783798 | 7465.881 | 400.9331522 | 4.076 | 4.0823343 | 0.00633429
2.328 | 0.378 | 0.00132 | 0.39703 | 0.01363 | 0.0016 | 0.000604 | 0.00208 | 0.000574 | 0.0316 | 600 | 900 | 4.106 | 42.64371677 | 7456.911 | 393.4471716 | 4.146 | 4.1420133 | 0.003986679
1.982 | 0.374 | 0.00262 | 0.26977 | 0.00263 | 0.0041 | 0.0007023 | 0.00204 | 0.0011146 | 0.0335 | 600 | 900 | 4.088 | 37.29306499 | 7479.843 | 451.2808682 | 4.128 | 4.1056684 | 0.022331565
1.885 | 0.422 | 0.02672 | 0.40961 | 0.00063 | 0.0016 | 0.000697 | 0.00252 | 0.0007661 | 0.0339 | 600 | 900 | 3.906 | 36.80880308 | 7480.844 | 457.2791721 | 3.946 | 3.9586064 | 0.012606372
1.375 | 0.376 | 0.00152 | 0.39037 | 0.00063 | 0.0021 | 0.000633 | 0.00206 | 0.0008364 | 0.0291 | 600 | 900 | 4.054 | 29.92161428 | 7519.077 | 565.4081056 | 4.094 | 4.0933586 | 0.000641355
1.979 | 0.384 | 0.00202 | 0.39629 | 0.00263 | 0.0017 | 0.001705 | 0.00214 | 0.0007889 | 0.03507 | 600 | 900 | 3.966 | 37.8783106 | 7478.933 | 444.2542179 | 4.006 | 4.069296 | 0.063296012
2.266 | 0.475 | 0.00112 | 0.40036 | 0.00163 | 0.0021 | 0.000642 | 0.00305 | 0.000559 | 0.0387 | 600 | 900 | 4.228 | 41.65129175 | 7450.2225 | 402.4605221 | 4.268 | 4.2693136 | 0.001313583
2.149 | 0.61 | 0.00212 | 0.39666 | 0.00563 | 0.0017 | 0.000726 | 0.0044 | 0.00094 | 0.0342 | 600 | 900 | 3.97 | 40.16032857 | 7442.91 | 416.992293 | 4.01 | 4.0507655 | 0.040765524
2.175 | 0.508 | 0.00142 | 0.39592 | 0.00163 | 0.001 | 0.000608 | 0.00338 | 0.0006675 | 0.0315 | 600 | 900 | 3.986 | 40.3866455 | 7452.491 | 415.1893414 | 4.026 | 4.0540459 | 0.028045925
2.241 | 0.584 | 0.00152 | 0.40184 | 0.00163 | 0.0021 | 0.000747 | 0.00414 | 0.0007927 | 0.0351 | 600 | 900 | 4.098 | 41.33489805 | 7439.803 | 404.9739455 | 4.138 | 4.1181372 | 0.01986275
2.095 | 0.514 | 0.01762 | 0.39481 | 0.00263 | 0.001 | 0.000623 | 0.00344 | 0.0007102 | 0.0324 | 600 | 900 | 3.978 | 39.43370403 | 7457.028 | 425.481537 | 4.018 | 4.0137385 | 0.004261477
1.985 | 0.49 | 0.00112 | 0.39777 | 0.04163 | 0.0021 | 0.000594 | 0.0032 | 0.000572 | 0.0287 | 600 | 900 | 4.114 | 38.70218204 | 7466.83 | 434.0935475 | 4.154 | 4.1866227 | 0.032622748
2.144 | 0.467 | 0.02882 | 0.39629 | 0.00063 | 0.001 | 0.000707 | 0.00297 | 0.0007 | 0.0339 | 600 | 900 | 3.974 | 40.10250077 | 7459.0365 | 418.498393 | 4.014 | 4.0046165 | 0.009383492
1.975 | 0.43 | 0.00112 | 0.39851 | 0.00063 | 0.0016 | 0.000829 | 0.0026 | 0.0006994 | 0.0345 | 600 | 900 | 4.044 | 37.79276088 | 7474.11 | 444.9727172 | 4.084 | 4.0637581 | 0.020241856
1.875 | 0.453 | 0.00112 | 0.39703 | 0.00263 | 0.0021 | 0.000632 | 0.00283 | 0.0006474 | 0.0299 | 600 | 900 | 4.044 | 36.53585616 | 7478.0685 | 460.5244244 | 4.084 | 4.0791836 | 0.004816412
1.434 | 0.385 | 0.00112 | 0.39111 | 0.00063 | 0.0017 | 0.000671 | 0.00215 | 0.00063 | 0.0304 | 600 | 900 | 4.036 | 30.67751261 | 7514.2475 | 551.1221555 | 4.076 | 4.0561636 | 0.019836441
1.796 | 0.499 | 0.00112 | 0.39444 | 0.01563 | 0.0028 | 0.000622 | 0.00329 | 0.00056 | 0.0318 | 600 | 900 | 4.112 | 35.76022932 | 7478.1205 | 470.5163095 | 4.152 | 4.1532763 | 0.001276334
1.975 | 0.368 | 0.00112 | 0.40147 | 0.00163 | 0.0015 | 0.000636 | 0.00198 | 0.000565 | 0.0308 | 600 | 900 | 4.228 | 37.82399202 | 7480.961 | 445.0128437 | 4.268 | 4.2076947 | 0.060305341
1.175 | 0.424 | 0.00112 | 0.40369 | 0.00063 | 0.0023 | 0.000649 | 0.00254 | 0.000563 | 0.0289 | 600 | 900 | 4.118 | 27.39006457 | 7526.773 | 618.2986246 | 4.158 | 4.1373665 | 0.020633457
2.247 | 0.559 | 0.00112 | 0.3974 | 0.01563 | 0.002 | 0.000609 | 0.00389 | 0.000572 | 0.033 | 600 | 900 | 4.1 | 41.64056959 | 7442.1755 | 402.1293426 | 4.14 | 4.1621287 | 0.022128696
2.175 | 3.13 | 0.00222 | 0.39555 | 0.00163 | 0.0023 | 0.000656 | 0.0296 | 0.00057 | 0.0285 | 600 | 900 | 4.24 | 40.44755183 | 7162.76 | 398.4471067 | 4.28 | 4.2744713 | 0.005528708
2.032 | 0.467 | 0.00312 | 0.39037 | 0.00263 | 0.002 | 0.000759 | 0.00297 | 0.0008698 | 0.0359 | 600 | 900 | 3.958 | 38.55628575 | 7466.3165 | 435.7061837 | 3.998 | 4.0080356 | 0.01003555
2.175 | 0.353 | 0.00112 | 0.39814 | 0.00163 | 0.002 | 0.000655 | 0.00183 | 0.00063 | 0.0329 | 600 | 900 | 4.074 | 40.44347448 | 7469.6185 | 415.5587976 | 4.114 | 4.1518011 | 0.037801119
2.286 | 0.49 | 0.00162 | 0.39148 | 0.00063 | 0.0005 | 0.0006 | 0.0032 | 0.00057 | 0.0302 | 600 | 900 | 4.228 | 41.77252479 | 7447.265 | 401.1331931 | 4.268 | 4.249389 | 0.018611057
1.875 | 0.363 | 0.00202 | 0.39555 | 0.00163 | 0.001 | 0.000611 | 0.00193 | 0.0006371 | 0.0393 | 600 | 900 | 4.13 | 36.46326804 | 7488.0135 | 462.0548645 | 4.17 | 4.135789 | 0.034210954
1.492 | 0.467 | 0.01452 | 0.39185 | 0.00163 | 0.001 | 0.000616 | 0.00297 | 0.0007134 | 0.0339 | 600 | 900 | 4.034 | 31.49462445 | 7501.4165 | 535.9069181 | 4.074 | 4.0735735 | 0.00042652
1.336 | 0.394 | 0.00112 | 0.39888 | 0.00163 | 0.0005 | 0.000634 | 0.00224 | 0.000571 | 0.0297 | 600 | 900 | 4.24 | 29.40486982 | 7519.623 | 575.3860451 | 4.28 | 4.2630986 | 0.016901393
1.798 | 0.478 | 0.00112 | 0.39555 | 0.01563 | 0.001 | 0.000618 | 0.00308 | 0.000562 | 0.0375 | 600 | 900 | 4.1 | 35.71110707 | 7480.311 | 471.3015398 | 4.14 | 4.1583768 | 0.018376822
1.761 | 0.502 | 0.00142 | 0.41368 | 0.01463 | 0.001 | 0.000691 | 0.00332 | 0.000565 | 0.0348 | 600 | 900 | 4.114 | 35.31562222 | 7480.064 | 476.5637116 | 4.154 | 4.1576797 | 0.003679687
2.275 | 0.609 | 0.00132 | 0.39888 | 0.00263 | 0.0008 | 0.000588 | 0.00439 | 0.000552 | 0.0313 | 600 | 900 | 4.304 | 41.72091251 | 7434.8305 | 400.9588386 | 4.344 | 4.3064103 | 0.037589678
1.613 | 0.437 | 0.02832 | 0.39037 | 0.00063 | 0.0008 | 0.000623 | 0.00267 | 0.0006937 | 0.0331 | 600 | 900 | 3.912 | 33.11053799 | 7496.8665 | 509.4435381 | 3.952 | 3.9526993 | 0.000699313
2.261 | 0.409 | 0.00152 | 0.39851 | 0.00163 | 0.0012 | 0.000605 | 0.00239 | 0.00085 | 0.0307 | 600 | 900 | 4.064 | 41.53625676 | 7457.8405 | 403.9878033 | 4.104 | 4.0854892 | 0.018510837
1.585 | 0.492 | 0.02882 | 0.39074 | 0.00163 | 0.0007 | 0.000658 | 0.00322 | 0.0006975 | 0.0354 | 600 | 900 | 3.926 | 32.76294348 | 7492.609 | 514.5560337 | 3.966 | 3.9546193 | 0.011380702
1.978 | 0.395 | 0.00112 | 0.40443 | 0.00163 | 0.0007 | 0.000836 | 0.00225 | 0.000689 | 0.0339 | 600 | 900 | 3.998 | 37.8441339 | 7477.7825 | 444.5870177 | 4.038 | 4.0691459 | 0.031145927
1.175 | 0.432 | 0.00352 | 0.39037 | 0.00263 | 0.0007 | 0.000617 | 0.00262 | 0.0007905 | 0.0314 | 600 | 900 | 4.038 | 27.28901274 | 7525.889 | 620.5153117 | 4.078 | 4.0761838 | 0.001816195
1.875 | 0.606 | 0.00122 | 0.39999 | 0.00163 | 0.0012 | 0.000711 | 0.00436 | 0.0007906 | 0.0381 | 600 | 900 | 4.106 | 36.49417515 | 7461.162 | 460.0080542 | 4.146 | 4.0854851 | 0.06051489
2.046 | 0.49 | 0.00112 | 0.39592 | 0.01363 | 0.0012 | 0.000664 | 0.0032 | 0.00057 | 0.0333 | 600 | 900 | 4.098 | 38.92929853 | 7462.865 | 431.3318473 | 4.138 | 4.1519246 | 0.01392462
1.385 | 0.481 | 0.00242 | 0.39296 | 0.00063 | 0.0222 | 0.000688 | 0.00311 | 0.0008695 | 0.0306 | 600 | 900 | 3.892 | 30.98484717 | 7506.8245 | 545.1166188 | 3.932 | 4.0153667 | 0.083366683
1.775 | 0.499 | 0.00122 | 0.40295 | 0.01463 | 0.0217 | 0.0007 | 0.00329 | 0.000565 | 0.0321 | 600 | 900 | 4.114 | 36.37535835 | 7479.4855 | 462.6440299 | 4.154 | 4.16995 | 0.015950018
2.32 | 0.436 | 0.00112 | 0.3974 | 0.01463 | 0.0217 | 0.000589 | 0.00266 | 0.000561 | 0.028 | 600 | 900 | 4.15 | 43.47158396 | 7451.022 | 385.6496123 | 4.19 | 4.185514 | 0.004486017
1.892 | 0.616 | 0.00112 | 0.39814 | 0.00363 | 0.0217 | 0.000678 | 0.00446 | 0.00078 | 0.0291 | 600 | 900 | 4.048 | 37.67334945 | 7458.952 | 445.477831 | 4.088 | 4.0602621 | 0.027737906
1.25 | 0.377 | 0.00112 | 0.39185 | 0.00063 | 0.0217 | 0.000648 | 0.00207 | 0.00061 | 0.0306 | 600 | 900 | 4.036 | 29.1832351 | 7527.0915 | 580.3316807 | 4.076 | 4.0724857 | 0.003514305
1.202 | 0.45 | 0.00112 | 0.39037 | 0.00063 | 0.0217 | 0.000627 | 0.0028 | 0.0006 | 0.0346 | 600 | 900 | 4.024 | 28.54674132 | 7522.145 | 592.8811999 | 4.064 | 4.0601081 | 0.003891925
1.923 | 0.435 | 0.00112 | 0.39148 | 0.00063 | 0.0218 | 0.000646 | 0.00265 | 0.00065 | 0.0392 | 600 | 900 | 4.092 | 37.98900107 | 7476.9375 | 442.8415832 | 4.132 | 4.1385834 | 0.006583431
2.19 | 0.45 | 0.04562 | 0.40776 | 0.00163 | 0.0218 | 0.000643 | 0.0028 | 0.0007819 | 0.032 | 600 | 900 | 3.916 | 41.81860045 | 7457.925 | 401.2647738 | 3.956 | 3.9554861 | 0.000513931
2.275 | 0.462 | 0.01002 | 0.40073 | 0.01663 | 0.0218 | 0.000621 | 0.00292 | 0.000517 | 0.034 | 600 | 900 | 4.32 | 42.98870054 | 7451.074 | 389.9842584 | 4.36 | 4.3377646 | 0.02223537
2.024 | 0.455 | 0.00112 | 0.3974 | 0.01063 | 0.0218 | 0.000624 | 0.00285 | 0.000567 | 0.0306 | 600 | 900 | 4.096 | 39.53004137 | 7468.1625 | 425.0783719 | 4.136 | 4.1451912 | 0.009191202
1.965 | 0.468 | 0.02572 | 0.39185 | 0.00163 | 0.0218 | 0.000643 | 0.00298 | 0.0007096 | 0.0318 | 600 | 900 | 4.108 | 38.68276189 | 7470.561 | 434.5284935 | 4.148 | 4.1218572 | 0.026142824
1.497 | 0.446 | 0.00112 | 0.39962 | 0.01363 | 0.0218 | 0.000657 | 0.00276 | 0.0006888 | 0.0293 | 600 | 900 | 4.146 | 32.70500823 | 7503.412 | 516.2107552 | 4.186 | 4.1610253 | 0.024974705
1.989 | 0.37 | 0.00122 | 0.39 | 0.01363 | 0.0004 | 0.0005 | 0.002 | 0.000576 | 0.03 | 600 | 900 | 4.12 | 38.11340288 | 7479.83 | 441.566909 | 4.16 | 4.1628226 | 0.002822614
2.312 | 0.559 | 0.00962 | 0.4011 | 0.01563 | 0.001 | 0.000627 | 0.00389 | 0.000517 | 0.0316 | 600 | 900 | 4.306 | 42.50967798 | 7437.9505 | 393.6842013 | 4.346 | 4.3535975 | 0.007597531
2.275 | 0.428 | 0.00142 | 0.39777 | 0.00163 | 0.0006 | 0.000677 | 0.00258 | 0.00056 | 0.0371 | 600 | 900 | 4.124 | 41.68732908 | 7454.831 | 402.3613438 | 4.164 | 4.239856 | 0.075856014
2.571 | 0.376 | 0.00112 | 0.39296 | 0.00163 | 0.001 | 0.00062 | 0.00206 | 0.00061 | 0.0344 | 600 | 900 | 4.036 | 45.54790336 | 7441.337 | 367.5911955 | 4.076 | 4.1068567 | 0.030856713
2.357 | 0.418 | 0.00422 | 0.40776 | 0.00363 | 0.0006 | 0.00964 | 0.00248 | 0.0010575 | 0.034 | 600 | 900 | 4.12 | 42.86926851 | 7450.606 | 391.0461755 | 4.16 | 4.0392553 | 0.120744729
2.085 | 0.384 | 0.02532 | 0.41294 | 0.00163 | 0.0006 | 0.000701 | 0.00214 | 0.0007761 | 0.0344 | 600 | 900 | 4.02 | 39.41043716 | 7472.043 | 426.5899585 | 4.06 | 4.0446881 | 0.015311885
1.775 | 0.392 | 0.05722 | 0.40036 | 0.00163 | 0.0006 | 0.000647 | 0.00222 | 0.0008454 | 0.0301 | 600 | 900 | 3.986 | 35.44252933 | 7491.309 | 475.571173 | 4.026 | 4.0235198 | 0.002480236
2.335 | 0.33 | 0.01852 | 0.3937 | 0.00063 | 0.0016 | 0.000659 | 0.0016 | 0.0007912 | 0.0337 | 600 | 900 | 3.974 | 42.56132393 | 7461.76 | 394.4651728 | 4.014 | 4.0355399 | 0.021539875
2.065 | 0.527 | 0.04592 | 0.39444 | 0.00163 | 0.0013 | 0.000651 | 0.00357 | 0.0007173 | 0.0307 | 600 | 900 | 3.992 | 39.17648121 | 7457.5415 | 428.3046322 | 4.032 | 3.9961239 | 0.035876081
2.283 | 0.576 | 0.00112 | 0.39037 | 0.00163 | 0.0016 | 0.000632 | 0.00406 | 0.0007841 | 0.0337 | 600 | 900 | 4.116 | 41.79280451 | 7437.957 | 400.4374304 | 4.156 | 4.1510906 | 0.004909369
1.875 | 0.386 | 0.00422 | 0.39629 | 0.00363 | 0.0016 | 0.000824 | 0.00216 | 0.0007541 | 0.03571 | 600 | 900 | 3.978 | 36.54296785 | 7485.472 | 460.8906444 | 4.018 | 4.012913 | 0.005087002
2.175 | 0.293 | 0.00112 | 0.3974 | 0.00163 | 0.0013 | 0.00068 | 0.00123 | 0.000573 | 0.0326 | 600 | 900 | 4.114 | 40.40737692 | 7476.2485 | 416.2992109 | 4.154 | 4.2089589 | 0.054958874
1.985 | 0.463 | 0.00182 | 0.39999 | 0.00263 | 0.0016 | 0.000663 | 0.00293 | 0.0006602 | 0.0327 | 600 | 900 | 4.04 | 37.97278697 | 7469.8135 | 442.6085552 | 4.08 | 4.0595331 | 0.020466871
2.271 | 0.493 | 0.00122 | 0.40258 | 0.01463 | 0.0013 | 0.000686 | 0.00323 | 0.000575 | 0.0336 | 600 | 900 | 4.278 | 41.93483367 | 7447.9085 | 399.6151328 | 4.318 | 4.3116075 | 0.00639251
2.126 | 0.482 | 0.00142 | 0.40628 | 0.00363 | 0.0013 | 0.000759 | 0.00312 | 0.00079 | 0.0348 | 600 | 900 | 4.02 | 39.85670177 | 7458.549 | 421.0517807 | 4.06 | 3.9732171 | 0.086782861
2.085 | 0.49 | 0.03122 | 0.39111 | 0.00163 | 0.0016 | 0.000639 | 0.0032 | 0.0007071 | 0.0327 | 600 | 900 | 3.906 | 39.35843553 | 7460.33 | 426.4839868 | 3.946 | 3.9493755 | 0.00337552
2.115 | 0.444 | 0.00122 | 0.39703 | 0.00163 | 0.0013 | 0.000741 | 0.00274 | 0.0008018 | 0.0324 | 600 | 900 | 4.096 | 39.62087781 | 7463.463 | 423.8369435 | 4.136 | 4.0671384 | 0.068861557
2.375 | 0.41 | 0.00112 | 0.39629 | 0.00163 | 0.0016 | 0.000606 | 0.0024 | 0.000569 | 0.0317 | 600 | 900 | 4.22 | 43.03069962 | 7450.32 | 389.5641983 | 4.26 | 4.2456625 | 0.01433754
1.496 | 0.356 | 0.02712 | 0.40073 | 0.00163 | 0.0009 | 0.00062 | 0.00186 | 0.0007799 | 0.0312 | 600 | 900 | 4.024 | 31.65744248 | 7513.422 | 534.0039554 | 4.064 | 4.0756813 | 0.011681338
1.775 | 2.621 | 0.00142 | 0.39296 | 0.00163 | 0.0009 | 0.000659 | 0.02451 | 0.00055 | 0.0273 | 600 | 900 | 4.182 | 35.13255334 | 7245.0045 | 463.9930371 | 4.222 | 4.2141639 | 0.007836091
1.879 | 0.477 | 0.01512 | 0.39037 | 0.00163 | 0.0012 | 0.00059 | 0.00307 | 0.00069 | 0.0335 | 600 | 900 | 3.886 | 36.56037787 | 7475.1565 | 460.0363318 | 3.926 | 3.9235112 | 0.002488843
2.275 | 0.328 | 0.02552 | 0.39703 | 0.00063 | 0.001 | 0.000658 | 0.00158 | 0.0007834 | 0.0331 | 600 | 900 | 3.994 | 41.80380317 | 7465.881 | 401.835024 | 4.034 | 4.0432603 | 0.009260345
2.085 | 0.458 | 0.03082 | 0.39037 | 0.00063 | 0.0008 | 0.000634 | 0.00288 | 0.0007006 | 0.0319 | 600 | 900 | 3.91 | 39.29724384 | 7463.866 | 427.3505431 | 3.95 | 3.95323 | 0.003230033
1.904 | 0.38 | 0.00112 | 0.39851 | 0.00363 | 0.0009 | 0.001958 | 0.0021 | 0.000984 | 0.0433 | 600 | 900 | 4.064 | 36.88785961 | 7484.25 | 456.5069017 | 4.104 | 4.1228962 | 0.018896204
1.499 | 0.468 | 0.00112 | 0.39592 | 0.01363 | 0.0012 | 0.000635 | 0.00298 | 0.000571 | 0.0405 | 600 | 900 | 4.292 | 31.77410093 | 7500.851 | 531.1531799 | 4.332 | 4.2500709 | 0.081929061
1.284 | 0.343 | 0.00112 | 0.39703 | 0.00163 | 0.0008 | 0.000623 | 0.00173 | 0.00062 | 0.031 | 600 | 900 | 4.024 | 28.72752323 | 7528.6385 | 589.6587914 | 4.064 | 4.0901893 | 0.026189347
2.252 | 0.447 | 0.00122 | 0.39407 | 0.00363 | 0.001 | 0.000668 | 0.00277 | 0.00083 | 0.0286 | 600 | 900 | 4.08 | 41.41917602 | 7454.2265 | 404.9334447 | 4.12 | 4.0775802 | 0.042419777
1.925 | 0.548 | 0.00112 | 0.39074 | 0.01663 | 0.001 | 0.000596 | 0.00378 | 0.00057 | 0.0324 | 600 | 900 | 4.116 | 37.3629105 | 7464.321 | 449.5025154 | 4.156 | 4.148061 | 0.007938953
2.075 | 0.424 | 0.02112 | 0.39037 | 0.00163 | 0.0012 | 0.000641 | 0.00254 | 0.0007909 | 0.0345 | 600 | 900 | 3.994 | 39.15437847 | 7468.273 | 429.163095 | 4.034 | 4.0752986 | 0.041298557
1.153 | 0.339 | 0.00502 | 0.39851 | 0.00263 | 0.001 | 0.007724 | 0.00169 | 0.0008188 | 0.2948 | 600 | 900 | 4.136 | 27.06978489 | 7537.5955 | 626.5136551 | 4.176 | 4.1616026 | 0.014397374
2.327 | 0.457 | 0.00122 | 0.40258 | 0.00163 | 0.0012 | 0.000602 | 0.00287 | 0.0007555 | 0.03 | 600 | 900 | 3.872 | 42.42177366 | 7448.2465 | 395.046062 | 3.912 | 3.9035101 | 0.008489897
2.088 | 0.452 | 0.03332 | 0.39999 | 0.00163 | 0.0008 | 0.000769 | 0.00282 | 0.0007751 | 0.0333 | 600 | 900 | 4 | 39.42359624 | 7464.334 | 426.007597 | 4.04 | 3.9867084 | 0.053291588
2.175 | 0.49 | 0.00122 | 0.39777 | 0.00263 | 0.0009 | 0.000639 | 0.0032 | 0.000586 | 0.0302 | 600 | 900 | 4.124 | 40.41040965 | 7454.48 | 415.055926 | 4.164 | 4.1508604 | 0.013139562
1.901 | 0.464 | 0.00112 | 0.39592 | 0.01463 | 0.0009 | 0.000637 | 0.00294 | 0.0006887 | 0.0305 | 600 | 900 | 4.158 | 37.0375001 | 7475.163 | 454.1104746 | 4.198 | 4.1892959 | 0.008704103
1.885 | 0.472 | 0.04492 | 0.39037 | 0.00063 | 0.0017 | 0.000687 | 0.00302 | 0.00078 | 0.0334 | 600 | 900 | 3.906 | 36.79284146 | 7475.319 | 457.1396794 | 3.946 | 3.9533881 | 0.007388104
1.891 | 0.51 | 0.00152 | 0.4011 | 0.01363 | 0.001 | 0.000629 | 0.0034 | 0.00057 | 0.0293 | 600 | 900 | 4.118 | 36.92485645 | 7470.73 | 455.2256695 | 4.158 | 4.1809177 | 0.022917749
1.925 | 0.526 | 0.00122 | 0.3974 | 0.01563 | 0.0012 | 0.00065 | 0.00356 | 0.00057 | 0.0294 | 600 | 900 | 4.11 | 37.39272344 | 7466.752 | 449.2904088 | 4.15 | 4.1531564 | 0.003156409
2.275 | 0.483 | 0.00112 | 0.39037 | 0.00163 | 0.0005 | 0.000582 | 0.00313 | 0.00062 | 0.0273 | 600 | 900 | 4.022 | 41.6382026 | 7448.7535 | 402.5076571 | 4.062 | 4.1287563 | 0.066756294
2.159 | 2.518 | 0.00222 | 0.40591 | 0.00263 | 0.001 | 0.000633 | 0.02348 | 0.00055 | 0.0289 | 600 | 900 | 4.238 | 40.25807013 | 7231.426 | 404.1601708 | 4.278 | 4.2937372 | 0.015737183
1.975 | 0.368 | 0.00112 | 0.3974 | 0.00163 | 0.0005 | 0.000648 | 0.00198 | 0.0006773 | 0.0279 | 600 | 900 | 4.026 | 37.75488564 | 7480.961 | 445.8273933 | 4.066 | 4.0734587 | 0.007458681
1.475 | 0.57 | 0.00122 | 0.39 | 0.00063 | 0.0022 | 0.0005 | 0.004 | 0.000605 | 0.02 | 600 | 900 | 4.024 | 31.23057366 | 7491.14 | 539.6975792 | 4.064 | 4.0797424 | 0.015742441
1.283 | 0.482 | 0.03112 | 0.40369 | 0.00363 | 0.0004 | 0.000623 | 0.00312 | 0.0006966 | 0.0317 | 600 | 900 | 4.052 | 28.92294858 | 7513.344 | 584.4848064 | 4.092 | 4.0825789 | 0.009421093
1.994 | 0.375 | 0.00112 | 0.39259 | 0.00063 | 0.0022 | 0.000623 | 0.00205 | 0.00058 | 0.0313 | 600 | 900 | 4.01 | 38.03408304 | 7478.9525 | 442.4358833 | 4.05 | 4.0380739 | 0.011926093
1.175 | 0.437 | 0.00112 | 0.39333 | 0.01963 | 0.0005 | 0.000623 | 0.00267 | 0.000587 | 0.0288 | 600 | 900 | 4.12 | 27.60030576 | 7525.3365 | 613.4717229 | 4.16 | 4.2386105 | 0.078610516
2.335 | 0.54 | 0.00182 | 0.40406 | 0.01663 | 0.001 | 0.000665 | 0.0037 | 0.000569 | 0.0346 | 600 | 900 | 4.154 | 42.80709599 | 7438.555 | 390.9807092 | 4.194 | 4.1831313 | 0.010868653
1.804 | 0.326 | 0.00112 | 0.39037 | 0.00063 | 0.0012 | 0.000725 | 0.00156 | 0.00061 | 0.0315 | 600 | 900 | 4.018 | 35.49039387 | 7496.717 | 475.2726417 | 4.058 | 4.0992372 | 0.041237213
1.475 | 0.354 | 0.00112 | 0.39518 | 0.01363 | 0.0022 | 0.000642 | 0.00184 | 0.0006369 | 0.0303 | 600 | 900 | 3.97 | 31.50126815 | 7515.008 | 536.7646763 | 4.01 | 4.0568022 | 0.046802163
1.975 | 0.34 | 0.00202 | 0.35892 | 0.00263 | 0.0004 | 0.0007114 | 0.0017 | 0.0010226 | 0.0336 | 600 | 900 | 4.332 | 37.54941082 | 7484.055 | 448.4524093 | 4.372 | 4.3546707 | 0.017329347
1.685 | 0.497 | 0.02932 | 0.39037 | 0.00163 | 0.0017 | 0.000635 | 0.00327 | 0.0006957 | 0.03 | 600 | 900 | 3.92 | 34.11679738 | 7485.5565 | 493.6718396 | 3.96 | 3.9703982 | 0.010398197
1.885 | 0.371 | 0.02722 | 0.39074 | 0.00063 | 0.0005 | 0.0007 | 0.00201 | 0.0007754 | 0.0357 | 600 | 900 | 3.92 | 36.65151518 | 7486.4795 | 459.5875175 | 3.96 | 3.9526436 | 0.007356358
1.975 | 0.394 | 0.00132 | 0.41035 | 0.00163 | 0.0017 | 0.000731 | 0.00224 | 0.0006918 | 0.0305 | 600 | 900 | 4.152 | 37.88577256 | 7478.088 | 444.1165341 | 4.192 | 4.1848947 | 0.007105309
2.24 | 0.72 | 0.00112 | 0.3937 | 0.00163 | 0.0022 | 0.000625 | 0.0055 | 0.00068 | 0.0294 | 600 | 900 | 4.038 | 41.27696317 | 7424.84 | 404.7267221 | 4.078 | 4.0964753 | 0.018475253
2.085 | 0.553 | 0.04892 | 0.39111 | 0.00063 | 0.0017 | 0.000701 | 0.00383 | 0.0007863 | 0.0347 | 600 | 900 | 3.894 | 39.43341835 | 7453.3685 | 425.2758149 | 3.934 | 3.9219799 | 0.012020086
2.039 | 0.356 | 0.00112 | 0.39925 | 0.00163 | 0.001 | 0.000647 | 0.00186 | 0.00065 | 0.0314 | 600 | 900 | 4.09 | 38.62553311 | 7478.127 | 435.6130361 | 4.13 | 4.1456028 | 0.015602832
1.922 | 0.378 | 0.00112 | 0.39555 | 0.00263 | 0.0012 | 0.00065 | 0.00208 | 0.0009539 | 0.0288 | 600 | 900 | 3.964 | 37.10116569 | 7483.301 | 453.8247502 | 4.004 | 4.0377892 | 0.033789235
2.276 | 0.36 | 0.05332 | 0.41331 | 0.00163 | 0.001 | 0.000648 | 0.0019 | 0.0008353 | 0.0306 | 600 | 900 | 3.95 | 42.06995384 | 7462.28 | 399.1002715 | 3.99 | 4.0103166 | 0.02031662
2.307 | 0.436 | 0.00112 | 0.39888 | 0.00163 | 0.001 | 0.000634 | 0.00266 | 0.000523 | 0.0416 | 600 | 900 | 4.152 | 42.12903367 | 7451.867 | 397.9844609 | 4.192 | 4.2002237 | 0.008223694
1.629 | 0.55 | 0.00122 | 0.39 | 0.00063 | 0.001 | 0.0006 | 0.0038 | 0.000609 | 0.03 | 600 | 900 | 4.042 | 33.19051994 | 7483.34 | 507.2989224 | 4.082 | 4.0835312 | 0.001531151
1.875 | 0.46 | 0.00132 | 0.40073 | 0.00263 | 0.001 | 0.000649 | 0.0029 | 0.0007017 | 0.0342 | 600 | 900 | 4.044 | 36.50844455 | 7477.295 | 460.8225291 | 4.084 | 4.0721647 | 0.011835336
1.885 | 0.444 | 0.01462 | 0.39666 | 0.00263 | 0.001 | 0.000623 | 0.00274 | 0.0007014 | 0.0351 | 600 | 900 | 3.914 | 36.68242335 | 7478.413 | 458.7054974 | 3.954 | 3.9553018 | 0.001301771
2.202 | 0.39 | 0.00122 | 0.39 | 0.01663 | 0.0009 | 0.0005 | 0.0022 | 0.000573 | 0.03 | 600 | 900 | 4.11 | 40.97794573 | 7463.775 | 409.8178533 | 4.15 | 4.1437767 | 0.006223335
2.266 | 0.499 | 0.00122 | 0.39999 | 0.00163 | 0.0012 | 0.000633 | 0.00329 | 0.000524 | 0.0327 | 600 | 900 | 4.148 | 41.60876795 | 7447.5705 | 402.728426 | 4.188 | 4.2279139 | 0.039913866
2.014 | 0.487 | 0.00152 | 0.39222 | 0.01463 | 0.001 | 0.000617 | 0.00317 | 0.000575 | 0.0328 | 600 | 900 | 4.118 | 38.50064439 | 7465.2765 | 436.2750907 | 4.158 | 4.1490653 | 0.008934734
2.346 | 0.551 | 0.00112 | 0.39962 | 0.00463 | 0.0009 | 0.000634 | 0.00381 | 0.0006998 | 0.0338 | 600 | 900 | 4.062 | 42.69457654 | 7436.6245 | 391.9093824 | 4.102 | 4.0768039 | 0.025196068
1.785 | 0.47 | 0.00112 | 0.39037 | 0.00163 | 0.0012 | 0.000649 | 0.003 | 0.0007 | 0.0288 | 600 | 900 | 3.908 | 35.26040047 | 7482.04 | 477.4361543 | 3.948 | 3.9673231 | 0.019323074
2.085 | 0.456 | 0.04772 | 0.39111 | 0.00363 | 0.001 | 0.000637 | 0.00286 | 0.0007252 | 0.033 | 600 | 900 | 4.014 | 39.45122112 | 7464.087 | 425.6952072 | 4.054 | 4.0736513 | 0.019651323
1.466 | 0.389 | 0.00112 | 0.39333 | 0.00163 | 0.001 | 0.000584 | 0.00219 | 0.00062 | 0.03 | 600 | 900 | 4.014 | 31.09577321 | 7511.7255 | 543.5266801 | 4.054 | 4.0615388 | 0.007538825
1.866 | 0.544 | 0.00132 | 0.39185 | 0.00263 | 0.0009 | 0.000649 | 0.00374 | 0.00083 | 0.0281 | 600 | 900 | 3.922 | 36.33448368 | 7468.598 | 462.4902792 | 3.962 | 3.9642696 | 0.002269648
2.019 | 0.542 | 0.00202 | 0.39037 | 0.00163 | 0.0009 | 0.0006157 | 0.00372 | 0.0007748 | 0.0344 | 600 | 900 | 3.988 | 38.31220801 | 7458.874 | 438.0448784 | 4.028 | 4.0495764 | 0.021576411
1.941 | 0.41 | 0.02782 | 0.39148 | 0.00063 | 0.001 | 0.000671 | 0.0024 | 0.0007698 | 0.0326 | 600 | 900 | 4.06 | 37.4140711 | 7478.53 | 449.7423565 | 4.1 | 4.0786002 | 0.021399822
1.775 | 0.484 | 0.00112 | 0.40221 | 0.01463 | 0.0009 | 0.000698 | 0.00314 | 0.000569 | 0.0334 | 600 | 900 | 3.952 | 35.42593465 | 7481.143 | 475.1482753 | 3.992 | 4.1699329 | 0.177932852
1.866 | 0.459 | 0.00112 | 0.39518 | 0.00163 | 0.0012 | 0.000599 | 0.00289 | 0.000571 | 0.0409 | 600 | 900 | 4.228 | 36.34794525 | 7477.9905 | 462.9004064 | 4.268 | 4.1577818 | 0.110218151
1.988 | 0.504 | 0.00142 | 0.39925 | 0.01363 | 0.0012 | 0.000625 | 0.00334 | 0.000582 | 0.0303 | 600 | 900 | 4.116 | 38.19150492 | 7465.088 | 439.7953952 | 4.156 | 4.1375489 | 0.018451067
1.855 | 0.511 | 0.00112 | 0.39999 | 0.01563 | 0.0011 | 0.000628 | 0.00341 | 0.00058 | 0.0331 | 600 | 900 | 4.096 | 36.48710021 | 7472.9595 | 460.8247512 | 4.136 | 4.14013 | 0.004130053
1.271 | 0.373 | 0.00282 | 1.01937 | 0.00363 | 0.0012 | 0.010341 | 0.00203 | 0.000994 | 0.031 | 600 | 900 | 4.042 | 32.24403408 | 7526.1685 | 525.1786759 | 4.082 | 4.0812827 | 0.000717256
1.984 | 0.676 | 0.02662 | 0.39333 | 0.00163 | 0.0011 | 0.0006103 | 0.00506 | 0.0007128 | 0.0305 | 600 | 900 | 4.024 | 38.00436517 | 7446.342 | 440.8511871 | 4.064 | 4.0571756 | 0.006824354
1.989 | 0.461 | 0.00112 | 0.3974 | 0.00063 | 0.0009 | 0.000801 | 0.00291 | 0.0006952 | 0.0331 | 600 | 900 | 4.034 | 37.93764068 | 7469.7745 | 443.0162847 | 4.074 | 4.0436838 | 0.030316223
2.319 | 0.505 | 0.00162 | 0.40221 | 0.01463 | 0.0011 | 0.000676 | 0.00335 | 0.000579 | 0.0361 | 600 | 900 | 4.106 | 42.55348632 | 7443.4625 | 393.5703528 | 4.146 | 4.1471602 | 0.001160182
1.885 | 0.504 | 0.03032 | 0.39074 | 0.00163 | 0.001 | 0.000662 | 0.00334 | 0.00071 | 0.03 | 600 | 900 | 3.982 | 36.70834866 | 7471.783 | 457.9751573 | 4.022 | 4.0857455 | 0.063745463
2.298 | 2.435 | 0.00282 | 0.39629 | 0.00263 | 0.0012 | 0.000744 | 0.02265 | 0.00055 | 0.0276 | 600 | 900 | 4.17 | 42.03240059 | 7231.5625 | 387.1065035 | 4.21 | 4.1996025 | 0.010397506
2.273 | 0.397 | 0.00152 | 0.39407 | 0.00063 | 0.001 | 0.000674 | 0.00227 | 0.00056 | 0.0315 | 600 | 900 | 4.23 | 41.63975561 | 7458.3865 | 403.0131632 | 4.27 | 4.2521882 | 0.017811785
1.785 | 0.397 | 0.00112 | 0.39592 | 0.00063 | 0.0012 | 0.000609 | 0.00227 | 0.0007351 | 0.0343 | 600 | 900 | 3.974 | 35.27416633 | 7490.1065 | 477.7643635 | 4.014 | 4.05011 | 0.036109992
2.108 | 0.581 | 0.00232 | 0.39518 | 0.00463 | 0.001 | 0.000554 | 0.00411 | 0.0007366 | 0.03427 | 600 | 900 | 3.962 | 39.56607419 | 7448.7795 | 423.5890019 | 4.002 | 4.0091969 | 0.007196887
1.224 | 0.361 | 0.00422 | 0.94278 | 0.00363 | 0.0012 | 0.010308 | 0.00191 | 0.0009885 | 0.0321 | 600 | 900 | 4.046 | 31.190429 | 7530.5495 | 543.235118 | 4.086 | 4.090015 | 0.004014944
1.175 | 0.428 | 0.00112 | 0.40073 | 0.01163 | 0.0011 | 0.000675 | 0.00258 | 0.000564 | 0.0317 | 600 | 900 | 4.24 | 27.5222967 | 7526.331 | 615.2918464 | 4.28 | 4.2396262 | 0.040373821
1.675 | 0.55 | 0.00112 | 0.39703 | 0.01363 | 0.001 | 0.000602 | 0.0038 | 0.000576 | 0.029 | 600 | 900 | 4.27 | 34.07370045 | 7480.35 | 493.9524407 | 4.31 | 4.3079258 | 0.00207417
1.775 | 0.298 | 0.00202 | 0.39185 | 0.00263 | 0.001 | 0.000657 | 0.00128 | 0.0008129 | 0.032 | 600 | 900 | 3.98 | 35.1521914 | 7501.696 | 480.1639763 | 4.02 | 4.0179322 | 0.002067814
2.052 | 0.5 | 0.00112 | 0.39888 | 0.01463 | 0.0007 | 0.000584 | 0.0033 | 0.000573 | 0.031 | 600 | 900 | 4.124 | 39.02084884 | 7461.37 | 430.2336572 | 4.164 | 4.1534736 | 0.010526375
2.037 | 0.35 | 0.00112 | 0.39481 | 0.00263 | 0.0007 | 0.000745 | 0.0018 | 0.0010994 | 0.0323 | 600 | 900 | 4.118 | 38.57844295 | 7478.92 | 436.1910101 | 4.158 | 4.1121773 | 0.045822738
1.975 | 0.36 | 0.00192 | 0.39259 | 0.00363 | 0.0008 | 0.001878 | 0.0019 | 0.0009817 | 0.0301 | 600 | 900 | 4.074 | 37.78161534 | 7481.845 | 445.5646245 | 4.114 | 4.1003643 | 0.013635663
1.607 | 0.482 | 0.00212 | 0.39592 | 0.01863 | 0.0007 | 0.000599 | 0.00312 | 0.00057 | 0.0298 | 600 | 900 | 4.104 | 33.26185658 | 7492.284 | 506.8159367 | 4.144 | 4.1485312 | 0.004531208
1.175 | 0.45 | 0.00112 | 0.39407 | 0.00163 | 0.0008 | 0.000669 | 0.0028 | 0.00054 | 0.0634 | 600 | 900 | 4.228 | 27.28448527 | 7523.9 | 620.4542556 | 4.268 | 4.2392532 | 0.028746827
2.159 | 0.464 | 0.01382 | 0.39111 | 0.00163 | 0.0007 | 0.000653 | 0.00294 | 0.0006961 | 0.0377 | 600 | 900 | 4.056 | 40.19806702 | 7458.393 | 417.4674429 | 4.096 | 4.1044222 | 0.008422221
1.832 | 0.576 | 0.00122 | 0.39592 | 0.00163 | 0.0008 | 0.00059 | 0.00406 | 0.00058 | 0.0318 | 600 | 900 | 4.094 | 35.88984282 | 7467.272 | 468.1369624 | 4.134 | 4.0908742 | 0.043125795
1.346 | 0.45 | 0.01512 | 0.39037 | 0.00063 | 0.0007 | 0.00065 | 0.0028 | 0.0007214 | 0.0351 | 600 | 900 | 4.048 | 29.54706262 | 7512.785 | 572.0963354 | 4.088 | 4.0837067 | 0.004293254
2.326 | 0.436 | 0.02492 | 0.39629 | 0.00163 | 0.0007 | 0.000645 | 0.00266 | 0.0007666 | 0.0325 | 600 | 900 | 4.034 | 42.46851747 | 7450.632 | 394.7376315 | 4.074 | 4.0651535 | 0.008846511
2.311 | 0.392 | 0.00112 | 0.39777 | 0.01263 | 0.0014 | 0.000636 | 0.00222 | 0.000567 | 0.0294 | 600 | 900 | 4.122 | 42.39702077 | 7456.469 | 395.71307 | 4.162 | 4.1383216 | 0.023678352
1.576 | 0.413 | 0.00242 | 1.05674 | 0.00463 | 0.0023 | 0.010638 | 0.00243 | 0.0010129 | 0.0356 | 600 | 900 | 4.034 | 36.51770272 | 7501.9235 | 462.223158 | 4.074 | 4.090404 | 0.016404043
1.875 | 0.344 | 0.00402 | 0.39444 | 0.00463 | 0.0023 | 0.000683 | 0.00174 | 0.0007439 | 0.03579 | 600 | 900 | 3.946 | 36.58152484 | 7490.113 | 460.6903163 | 3.986 | 4.0074622 | 0.021462153
1.844 | 0.366 | 0.00132 | 0.39407 | 0.00063 | 0.0008 | 0.000671 | 0.00196 | 0.00062 | 0.0264 | 600 | 900 | 4.022 | 36.01800413 | 7489.697 | 467.8720727 | 4.062 | 4.0473226 | 0.01467736
2.213 | 0.33 | 0.00132 | 0.39 | 0.01363 | 0.0008 | 0.0006 | 0.0016 | 0.000563 | 0.02 | 600 | 900 | 4.112 | 41.06217045 | 7469.69 | 409.3013671 | 4.152 | 4.1842966 | 0.032296618
2.264 | 0.368 | 0.00112 | 0.3974 | 0.00163 | 0.0009 | 0.00061 | 0.00198 | 0.000523 | 0.0312 | 600 | 900 | 4.24 | 41.55340248 | 7462.176 | 404.0558654 | 4.28 | 4.2715864 | 0.008413572
2.303 | 0.411 | 0.05962 | 0.77776 | 0.00063 | 0.0009 | 0.000687 | 0.00241 | 0.0008979 | 0.0318 | 600 | 900 | 4.06 | 44.55326056 | 7454.8895 | 376.4820164 | 4.1 | 4.0703622 | 0.02963778
2.475 | 0.391 | 0.00232 | 0.40221 | 0.00163 | 0.0009 | 0.000644 | 0.00221 | 0.00058 | 0.0302 | 600 | 900 | 3.968 | 44.34748401 | 7445.9195 | 377.7738298 | 4.008 | 4.0114484 | 0.003448393
1.504 | 0.579 | 0.00312 | 0.40517 | 0.00363 | 0.0009 | 0.000686 | 0.00409 | 0.0008061 | 0.0318 | 600 | 900 | 3.932 | 31.7043634 | 7488.2605 | 531.4279902 | 3.972 | 3.947623 | 0.024376976
1.975 | 0.516 | 0.01882 | 0.39851 | 0.00263 | 0.0008 | 0.000707 | 0.00346 | 0.0007762 | 0.0304 | 600 | 900 | 3.97 | 37.88249641 | 7464.607 | 443.3542491 | 4.01 | 4.0140616 | 0.00406158
2.275 | 0.504 | 0.00112 | 0.39962 | 0.01463 | 0.0002 | 0.00062 | 0.00334 | 0.000575 | 0.033 | 600 | 900 | 4.11 | 41.91946787 | 7446.433 | 399.6824173 | 4.15 | 4.2091855 | 0.059185491
2.368 | 0.451 | 0.00122 | 0.39518 | 0.01563 | 0.0002 | 0.000636 | 0.00281 | 0.0006872 | 0.0358 | 600 | 900 | 4.018 | 43.12918068 | 7446.2445 | 388.4620543 | 4.058 | 4.1102872 | 0.052287199
2.293 | 0.483 | 0.00122 | 0.39999 | 0.01463 | 0.0004 | 0.000617 | 0.00313 | 0.000546 | 0.0334 | 600 | 900 | 4.234 | 42.16666167 | 7447.5835 | 397.4007477 | 4.274 | 4.2294017 | 0.044598283
2.275 | 2.776 | 0.00162 | 0.39444 | 0.00163 | 0.0004 | 0.000626 | 0.02606 | 0.00056 | 0.0274 | 600 | 900 | 4.264 | 41.65986713 | 7195.377 | 388.6137755 | 4.304 | 4.2949882 | 0.009011835
2.085 | 0.424 | 0.00232 | 0.41146 | 0.00263 | 0.0009 | 0.000815 | 0.00254 | 0.0008076 | 0.0361 | 600 | 900 | 3.934 | 39.31835991 | 7467.623 | 427.3360279 | 3.974 | 3.9743713 | 0.000371324
1.775 | 0.416 | 0.00112 | 0.3974 | 0.00163 | 0.0004 | 0.000603 | 0.00246 | 0.000521 | 0.0313 | 600 | 900 | 4.236 | 35.13418423 | 7488.657 | 479.5750526 | 4.276 | 4.2722205 | 0.003779498
1.775 | 0.442 | 0.00222 | 0.39999 | 0.00363 | 0.0004 | 0.000583 | 0.00272 | 0.0007915 | 0.03515 | 600 | 900 | 4.106 | 35.19187477 | 7485.784 | 478.6051926 | 4.146 | 4.1575093 | 0.011509336
2.107 | 0.396 | 0.02042 | 0.39111 | 0.00063 | 0.0002 | 0.000661 | 0.00226 | 0.0007869 | 0.037 | 600 | 900 | 3.992 | 39.50979675 | 7469.287 | 425.3602178 | 4.032 | 4.0422771 | 0.010277107
1.785 | 0.502 | 0.00112 | 0.39851 | 0.00163 | 0.0012 | 0.000613 | 0.00332 | 0.0007396 | 0.0306 | 600 | 900 | 4.07 | 35.30778504 | 7478.504 | 476.5700816 | 4.11 | 4.0993466 | 0.010653353
1.575 | 0.443 | 0.01562 | 0.40184 | 0.00163 | 0.0002 | 0.000621 | 0.00273 | 0.0007164 | 0.0335 | 600 | 900 | 3.952 | 32.60768339 | 7498.6735 | 517.4245338 | 3.992 | 4.0076608 | 0.015660756
1.875 | 0.33 | 0.00312 | 0.39296 | 0.00363 | 0.0004 | 0.00057 | 0.0016 | 0.0007457 | 0.03618 | 600 | 900 | 3.976 | 36.4635563 | 7491.66 | 462.2762207 | 4.016 | 4.008087 | 0.007912951
2.238 | 0.569 | 0.00122 | 0.40036 | 0.01463 | 0.0002 | 0.000615 | 0.00399 | 0.000581 | 0.0318 | 600 | 900 | 4.15 | 41.44028869 | 7441.6555 | 404.0446002 | 4.19 | 4.1630061 | 0.026993923
1.875 | 0.355 | 0.00192 | 0.3937 | 0.00463 | 0.0008 | 0.002203 | 0.00185 | 0.0008 | 0.03839 | 600 | 900 | 3.99 | 36.49853867 | 7488.8975 | 461.6628498 | 4.03 | 4.0189669 | 0.011033077
2.255 | 0.396 | 0.00142 | 0.39999 | 0.00163 | 0.0009 | 0.000615 | 0.00226 | 0.0006184 | 0.0321 | 600 | 900 | 4.048 | 41.45226038 | 7459.667 | 404.9055612 | 4.088 | 4.1056826 | 0.017682621
2.527 | 0.403 | 0.00112 | 0.39999 | 0.00263 | 0.0117 | 0.000634 | 0.00233 | 0.0007205 | 0.0306 | 600 | 900 | 4.038 | 45.51774387 | 7441.2135 | 367.8286521 | 4.078 | 4.1056687 | 0.027668674
2.108 | 0.485 | 0.00222 | 0.39185 | 0.00163 | 0.0117 | 0.000607 | 0.00315 | 0.000656 | 0.0306 | 600 | 900 | 3.888 | 39.97649233 | 7459.3875 | 419.8372818 | 3.928 | 4.0128222 | 0.084822161
1.996 | 0.445 | 0.00212 | 0.39185 | 0.00163 | 0.0091 | 0.000655 | 0.00275 | 0.00054 | 0.0352 | 600 | 900 | 4.14 | 38.39286334 | 7471.0875 | 437.8404061 | 4.18 | 4.1821686 | 0.002168612
1.989 | 0.394 | 0.00172 | 0.39296 | 0.00263 | 0.0091 | 0.000657 | 0.00224 | 0.00075 | 0.03876 | 600 | 900 | 3.948 | 38.32429015 | 7477.178 | 438.9813988 | 3.988 | 4.0004807 | 0.012480661
1.611 | 0.436 | 0.01402 | 0.39037 | 0.00263 | 0.0086 | 0.000642 | 0.00266 | 0.0007103 | 0.0307 | 600 | 900 | 4.026 | 33.40379958 | 7497.107 | 504.9871859 | 4.066 | 4.0714086 | 0.005408639
1.585 | 0.452 | 0.03032 | 0.39407 | 0.00063 | 0.0065 | 0.000658 | 0.00282 | 0.0007017 | 0.0349 | 600 | 900 | 3.894 | 33.034729 | 7497.029 | 510.6236908 | 3.934 | 3.9490063 | 0.015006329
2.175 | 0.401 | 0.00112 | 0.39851 | 0.00163 | 0.0086 | 0.000619 | 0.00231 | 0.000579 | 0.0307 | 600 | 900 | 4.1 | 40.74536138 | 7464.3145 | 412.1869841 | 4.14 | 4.1196308 | 0.020369177
2.005 | 0.39 | 0.00212 | 0.39703 | 0.00363 | 0.0065 | 0.000634 | 0.0022 | 0.0007985 | 0.0301 | 600 | 900 | 3.89 | 38.4597513 | 7476.58 | 437.4002544 | 3.93 | 3.9648674 | 0.034867363
2.175 | 0.62 | 0.00132 | 0.39592 | 0.00263 | 0.0065 | 0.000626 | 0.0045 | 0.0006321 | 0.0607 | 600 | 900 | 4.046 | 40.65446212 | 7440.115 | 411.7692837 | 4.086 | 4.09057 | 0.004569983
2.134 | 0.438 | 0.01422 | 0.39481 | 0.00063 | 0.0078 | 0.000627 | 0.00268 | 0.000706 | 0.0334 | 600 | 900 | 4.106 | 40.19849469 | 7462.891 | 417.7147647 | 4.146 | 4.136651 | 0.009348951
2.075 | 0.544 | 0.00242 | 0.3974 | 0.01663 | 0.0086 | 0.00066 | 0.00374 | 0.00056 | 0.0301 | 600 | 900 | 4.106 | 39.71548234 | 7455.013 | 422.3486223 | 4.146 | 4.151911 | 0.00591103
1.855 | 0.501 | 0.00112 | 0.39962 | 0.01463 | 0.0078 | 0.00063 | 0.00331 | 0.000571 | 0.0343 | 600 | 900 | 4.11 | 36.77067903 | 7474.0645 | 457.3384437 | 4.15 | 4.1511427 | 0.001142726
1.975 | 0.496 | 0.00202 | 0.39185 | 0.00263 | 0.0093 | 0.000671 | 0.00326 | 0.00083 | 0.0295 | 600 | 900 | 4.068 | 38.14528843 | 7466.817 | 440.4302324 | 4.108 | 4.1111344 | 0.003134419
1.03 | 0.462 | 0.00132 | 0.39777 | 0.00163 | 0.0093 | 0.000648 | 0.00292 | 0.000576 | 0.0311 | 600 | 900 | 4.238 | 25.79633302 | 7531.999 | 656.9537513 | 4.278 | 4.2335565 | 0.044443481
2.085 | 0.494 | 0.03182 | 0.39407 | 0.00163 | 0.0093 | 0.000639 | 0.00324 | 0.0006986 | 0.0316 | 600 | 900 | 3.976 | 39.72837123 | 7459.888 | 422.4876953 | 4.016 | 4.020911 | 0.004910988
2.709 | 0.428 | 0.00112 | 0.39037 | 0.00063 | 0.0071 | 0.000624 | 0.00258 | 0.00062 | 0.0301 | 600 | 900 | 4.074 | 47.59646106 | 7426.621 | 351.074363 | 4.114 | 4.0859201 | 0.028079895
1.995 | 0.6 | 0.00232 | 0.39 | 0.00163 | 0.0071 | 0.0006 | 0.0043 | 0.000729 | 0.03 | 600 | 900 | 3.992 | 38.27919058 | 7454.025 | 438.137693 | 4.032 | 4.0200607 | 0.011939332
1.27 | 0.419 | 0.00112 | 0.39037 | 0.00063 | 0.0071 | 0.000614 | 0.00249 | 0.00059 | 0.0301 | 600 | 900 | 4.034 | 28.77318986 | 7521.1505 | 588.1373843 | 4.074 | 4.0778654 | 0.003865372
1.475 | 0.499 | 0.01482 | 0.40369 | 0.00163 | 0.0093 | 0.000663 | 0.00329 | 0.0007197 | 0.0339 | 600 | 900 | 4.03 | 31.71961908 | 7498.9855 | 531.9331652 | 4.07 | 4.0848631 | 0.014863076
1.175 | 0.348 | 0.00182 | 0.39037 | 0.00163 | 0.0098 | 0.000658 | 0.00178 | 0.0009046 | 0.0332 | 600 | 900 | 4.094 | 27.67519284 | 7535.171 | 612.6112597 | 4.134 | 4.0785257 | 0.055474328
1.835 | 0.426 | 0.00182 | 0.3974 | 0.00363 | 0.0098 | 0.000662 | 0.00256 | 0.0008015 | 0.0293 | 600 | 900 | 3.952 | 36.38652748 | 7483.652 | 462.7596577 | 3.992 | 4.0018437 | 0.0098437
1.785 | 0.407 | 0.05482 | 0.39037 | 0.00063 | 0.0073 | 0.000631 | 0.00237 | 0.000842 | 0.0324 | 600 | 900 | 3.898 | 35.78885069 | 7489.0015 | 470.8240988 | 3.938 | 3.9373337 | 0.000666287
1.775 | 0.436 | 0.00302 | 0.40258 | 0.00263 | 0.0065 | 0.0005891 | 0.00266 | 0.0007907 | 0.03465 | 600 | 900 | 4.1 | 35.46945773 | 7486.447 | 474.9016994 | 4.14 | 4.1540101 | 0.014010067
2.088 | 0.424 | 0.02112 | 0.39037 | 0.00163 | 0.0073 | 0.000641 | 0.00254 | 0.0007909 | 0.0345 | 600 | 900 | 4 | 39.60145488 | 7467.428 | 424.2700943 | 4.04 | 4.0269214 | 0.013078599
1.907 | 0.439 | 0.03122 | 0.3937 | 0.00063 | 0.0104 | 0.000667 | 0.00269 | 0.0007 | 0.0304 | 600 | 900 | 4.01 | 37.42623232 | 7477.5355 | 449.5364303 | 4.05 | 4.0790408 | 0.029040775
1.575 | 0.714 | 0.00192 | 0.39518 | 0.00263 | 0.0072 | 0.000616 | 0.00544 | 0.00069 | 0.0272 | 600 | 900 | 4.024 | 32.83648069 | 7468.728 | 511.7673286 | 4.064 | 4.0665004 | 0.002500435
2.859 | 0.438 | 0.00112 | 0.3974 | 0.00163 | 0.0104 | 0.000621 | 0.00268 | 0.0006636 | 0.0315 | 600 | 900 | 4.026 | 49.76791243 | 7415.766 | 335.26569 | 4.066 | 4.0867915 | 0.020791525
2.146 | 0.324 | 0.00112 | 0.39444 | 0.00163 | 0.0104 | 0.000611 | 0.00154 | 0.0006665 | 0.03 | 600 | 900 | 4.082 | 40.42407128 | 7474.708 | 416.0415433 | 4.122 | 4.104193 | 0.017807018
1.139 | 0.403 | 0.00182 | 0.39407 | 0.00163 | 0.0076 | 0.000597 | 0.00233 | 0.0006417 | 0.0336 | 600 | 900 | 4.016 | 27.12591146 | 7531.4335 | 624.7062112 | 4.056 | 4.0432788 | 0.012721177
2.154 | 0.403 | 0.00112 | 0.39407 | 0.00363 | 0.0076 | 0.000621 | 0.00233 | 0.00061 | 0.0339 | 600 | 900 | 4.078 | 40.43648795 | 7465.4585 | 415.3991228 | 4.118 | 4.0940411 | 0.023958881
1.875 | 0.472 | 0.00112 | 0.39814 | 0.01363 | 0.0083 | 0.000623 | 0.00302 | 0.00057 | 0.0287 | 600 | 900 | 4.234 | 37.02784491 | 7475.969 | 454.2778628 | 4.274 | 4.1652335 | 0.108766498
1.489 | 0.375 | 0.00202 | 0.39592 | 0.00163 | 0.0099 | 0.000644 | 0.00205 | 0.00062 | 0.0286 | 600 | 900 | 4.03 | 31.82041857 | 7511.7775 | 531.1526414 | 4.07 | 4.0665256 | 0.003474412
2.053 | 0.378 | 0.02542 | 0.39037 | 0.00063 | 0.0069 | 0.000642 | 0.00208 | 0.0007661 | 0.032 | 600 | 900 | 3.908 | 39.12853683 | 7474.786 | 429.8210427 | 3.948 | 3.9647136 | 0.016713583
2.351 | 0.517 | 0.00112 | 0.39888 | 0.01363 | 0.0069 | 0.000625 | 0.00347 | 0.000562 | 0.0309 | 600 | 900 | 4.116 | 43.19503366 | 7440.0565 | 387.5474958 | 4.156 | 4.1596661 | 0.003666071
1.94 | 0.464 | 0.00112 | 0.39037 | 0.04063 | 0.0034 | 0.000676 | 0.00294 | 0.00059 | 0.0315 | 600 | 900 | 4.122 | 38.11096569 | 7472.628 | 441.1699545 | 4.162 | 4.1476383 | 0.01436167
1.775 | 0.446 | 0.00122 | 0.3937 | 0.01363 | 0.0009 | 0.000639 | 0.00276 | 0.0006492 | 0.0326 | 600 | 900 | 4.026 | 35.35835717 | 7485.342 | 476.3235865 | 4.066 | 4.0636584 | 0.002341634
2.045 | 0.336 | 0.00812 | 0.39851 | 0.00463 | 0.001 | 0.001614 | 0.00166 | 0.0014074 | 0.0348 | 600 | 900 | 4.104 | 38.79052672 | 7479.947 | 433.8657444 | 4.144 | 4.1068634 | 0.037136611
1.278 | 0.362 | 0.00282 | 0.39555 | 0.00263 | 0.0009 | 0.007741 | 0.00192 | 0.0008317 | 0.2931 | 600 | 900 | 4.134 | 28.67205267 | 7526.929 | 590.6654276 | 4.174 | 4.1764145 | 0.002414499
2.193 | 0.462 | 0.00112 | 0.39444 | 0.00063 | 0.0008 | 0.000633 | 0.00292 | 0.00061 | 0.0333 | 600 | 900 | 4.048 | 40.58435172 | 7456.404 | 413.3836883 | 4.088 | 4.1117679 | 0.023767898
1.885 | 0.404 | 0.02652 | 0.39037 | 0.00063 | 0.0009 | 0.000629 | 0.00234 | 0.0007748 | 0.0325 | 600 | 900 | 3.914 | 36.66400786 | 7482.833 | 459.2071416 | 3.954 | 3.9508809 | 0.003119105
2.075 | 0.363 | 0.02352 | 0.39037 | 0.00063 | 0.0016 | 0.000684 | 0.00193 | 0.000796 | 0.0334 | 600 | 900 | 4.076 | 39.16606783 | 7475.0135 | 429.4222347 | 4.116 | 4.1162968 | 0.000296778
1.863 | 0.522 | 0.00112 | 0.39296 | 0.01663 | 0.0016 | 0.000619 | 0.00352 | 0.00058 | 0.031 | 600 | 900 | 4.108 | 36.59207242 | 7471.224 | 459.3960628 | 4.148 | 4.1637284 | 0.015728366
2.113 | 0.532 | 0.03072 | 0.39037 | 0.00263 | 0.0016 | 0.000635 | 0.00362 | 0.0007 | 0.0303 | 600 | 900 | 4.046 | 39.73641839 | 7453.869 | 422.0613213 | 4.086 | 4.1102616 | 0.024261569
1.596 | 0.461 | 0.01612 | 0.39925 | 0.00163 | 0.0008 | 0.000615 | 0.00291 | 0.0007075 | 0.0305 | 600 | 900 | 4.038 | 32.89706539 | 7495.3195 | 512.6435649 | 4.078 | 4.0680047 | 0.009995263
1.875 | 0.335 | 0.00172 | 0.39962 | 0.00363 | 0.0008 | 0.002215 | 0.00165 | 0.0007683 | 0.03676 | 600 | 900 | 3.958 | 36.51345291 | 7491.1075 | 461.6104622 | 3.998 | 3.9985833 | 0.000583326
2.197 | 0.539 | 0.00112 | 0.39555 | 0.01363 | 0.0012 | 0.000581 | 0.00369 | 0.000572 | 0.0272 | 600 | 900 | 4.106 | 40.90234549 | 7447.6355 | 409.6875051 | 4.146 | 4.1506602 | 0.004660167
1.342 | 0.486 | 0.00122 | 0.39296 | 0.00063 | 0.0007 | 0.000677 | 0.00316 | 0.0007 | 0.0322 | 600 | 900 | 4.004 | 29.43993686 | 7509.067 | 573.8939193 | 4.044 | 4.090281 | 0.046281019
2.327 | 0.522 | 0.00112 | 0.40147 | 0.00163 | 0.0008 | 0.000615 | 0.00352 | 0.0007269 | 0.0298 | 600 | 900 | 4.034 | 42.39664375 | 7441.064 | 394.8990419 | 4.074 | 4.0086321 | 0.065367927
0.975 | 0.398 | 0.00112 | 0.39962 | 0.00163 | 0.0008 | 0.000622 | 0.00228 | 0.0006088 | 0.0322 | 600 | 900 | 4.022 | 24.70063293 | 7542.646 | 687.0655317 | 4.062 | 4.0617548 | 0.000245168
1.761 | 0.399 | 0.00192 | 0.40702 | 0.01463 | 0.0009 | 0.000695 | 0.00229 | 0.000579 | 0.0391 | 600 | 900 | 4.102 | 35.27482526 | 7491.4455 | 477.8408468 | 4.142 | 4.1285384 | 0.01346162
1.875 | 0.383 | 0.00412 | 0.39592 | 0.00363 | 0.0012 | 0.000786 | 0.00213 | 0.0007432 | 0.03782 | 600 | 900 | 3.978 | 36.52214563 | 7485.8035 | 461.1738326 | 4.018 | 4.0049011 | 0.013098939
2.136 | 0.501 | 0.01542 | 0.40369 | 0.00163 | 0.0012 | 0.000735 | 0.00331 | 0.0007072 | 0.0359 | 600 | 900 | 3.916 | 40.00119005 | 7455.7995 | 419.3762449 | 3.956 | 3.9329214 | 0.023078581
1.775 | 0.373 | 0.00442 | 1.03935 | 0.00363 | 0.0012 | 0.01033 | 0.00203 | 0.0011964 | 0.033 | 600 | 900 | 4.156 | 38.96110854 | 7493.4085 | 432.7435681 | 4.196 | 4.1869056 | 0.009094368
2.214 | 0.4 | 0.01722 | 0.3974 | 0.00063 | 0.0012 | 0.000657 | 0.0023 | 0.0007731 | 0.0321 | 600 | 900 | 4.028 | 40.97538444 | 7461.89 | 409.7399629 | 4.068 | 4.0220187 | 0.045981319
2.061 | 0.319 | 0.00112 | 0.39518 | 0.00163 | 0.0012 | 0.000608 | 0.00149 | 0.0006215 | 0.0306 | 600 | 900 | 4.048 | 38.89870125 | 7480.7855 | 432.7076955 | 4.088 | 4.1142916 | 0.026291558
2.085 | 0.499 | 0.03092 | 0.39777 | 0.00163 | 0.0008 | 0.000637 | 0.00329 | 0.0007 | 0.031 | 600 | 900 | 3.972 | 39.35936525 | 7459.3355 | 426.4170615 | 4.012 | 4.0051236 | 0.006876375
2.522 | 0.418 | 0.00112 | 0.39999 | 0.00163 | 0.0009 | 0.000618 | 0.00248 | 0.0007156 | 0.0286 | 600 | 900 | 4.054 | 44.94332579 | 7439.881 | 372.4631401 | 4.094 | 4.095269 | 0.001268974
2.124 | 0.493 | 0.01662 | 0.39222 | 0.00063 | 0.0009 | 0.000641 | 0.00323 | 0.0007064 | 0.0428 | 600 | 900 | 3.982 | 39.75131801 | 7457.4635 | 422.1065794 | 4.022 | 3.9375218 | 0.084478175
1.175 | 0.45 | 0.00142 | 0.3937 | 0.00063 | 0.0012 | 0.000632 | 0.0028 | 0.00054 | 0.0597 | 600 | 900 | 4.242 | 27.28346346 | 7523.9 | 620.4774927 | 4.282 | 4.260535 | 0.021464989
2.275 | 0.361 | 0.00142 | 0.39592 | 0.01663 | 0.0007 | 0.000605 | 0.00191 | 0.0006171 | 0.032 | 600 | 900 | 4.03 | 41.95922827 | 7462.2345 | 400.1510112 | 4.07 | 4.0997126 | 0.02971262
1.925 | 0.519 | 0.00112 | 0.40221 | 0.01263 | 0.0008 | 0.000698 | 0.00349 | 0.000565 | 0.0318 | 600 | 900 | 4.122 | 37.34642964 | 7467.5255 | 449.89394 | 4.162 | 4.1500093 | 0.011990716
1.767 | 0.495 | 0.00112 | 0.39185 | 0.02063 | 0.0008 | 0.000619 | 0.00325 | 0.00057 | 0.0322 | 600 | 900 | 4.098 | 35.36769001 | 7480.4475 | 475.8865187 | 4.138 | 4.187169 | 0.049168965
1.4 | 0.46 | 0.01792 | 0.39037 | 0.00163 | 0.0008 | 0.000664 | 0.0029 | 0.0007293 | 0.0327 | 600 | 900 | 4.034 | 30.29058547 | 7508.17 | 557.7106628 | 4.074 | 4.0747423 | 0.000742327
1.915 | 0.5 | 0.02932 | 0.39037 | 0.00063 | 0.0008 | 0.000611 | 0.0033 | 0.0006964 | 0.0328 | 600 | 900 | 3.888 | 37.06596689 | 7470.275 | 453.465002 | 3.928 | 3.9317606 | 0.003760559
2.132 | 0.472 | 0.00452 | 0.39037 | 0.00263 | 0.0012 | 0.000673 | 0.00302 | 0.00089 | 0.0305 | 600 | 900 | 3.874 | 39.83507269 | 7459.264 | 421.3207825 | 3.914 | 3.9903923 | 0.076392337
2.085 | 0.348 | 0.02732 | 0.39037 | 0.00263 | 0.0009 | 0.000637 | 0.00178 | 0.0007696 | 0.0314 | 600 | 900 | 4.084 | 39.3212733 | 7476.021 | 427.7849072 | 4.124 | 4.0882579 | 0.035742082
1.775 | 0.311 | 0.00272 | 0.39555 | 0.00363 | 0.0009 | 0.003838 | 0.00141 | 0.0007367 | 0.2914 | 600 | 900 | 3.972 | 35.19124934 | 7500.2595 | 479.5392091 | 4.012 | 4.0073752 | 0.00462475
2.022 | 0.486 | 0.00262 | 0.39037 | 0.00163 | 0.0008 | 0.000753 | 0.00316 | 0.0008763 | 0.0356 | 600 | 900 | 3.976 | 38.34992538 | 7464.867 | 437.9656696 | 4.016 | 4.0164448 | 0.000444812
2.279 | 0.38 | 0.01352 | 0.39259 | 0.00263 | 0.0007 | 0.000712 | 0.0021 | 0.0008472 | 0.0322 | 600 | 900 | 3.94 | 41.79341201 | 7459.875 | 401.6115924 | 3.98 | 3.9461324 | 0.033867569
0.894 | 0.524 | 0.00122 | 0.39962 | 0.01563 | 0.0007 | 0.000613 | 0.00354 | 0.000557 | 0.0309 | 600 | 900 | 4.108 | 23.89663465 | 7533.988 | 709.3665382 | 4.148 | 4.1596447 | 0.011644732
1.975 | 0.441 | 0.00232 | 0.3937 | 0.00263 | 0.0007 | 0.000816 | 0.00271 | 0.0007539 | 0.03677 | 600 | 900 | 3.964 | 37.76700458 | 7472.8945 | 445.2037648 | 4.004 | 4.0112101 | 0.007210093
1.905 | 0.527 | 0.00192 | 0.40147 | 0.00263 | 0.0016 | 0.000705 | 0.00357 | 0.00083 | 0.0309 | 600 | 900 | 4.062 | 36.93544107 | 7467.9415 | 454.9253478 | 4.102 | 4.1375079 | 0.035507925
1.345 | 0.485 | 0.00112 | 0.3974 | 0.00063 | 0.0008 | 0.000624 | 0.00315 | 0.0006146 | 0.0359 | 600 | 900 | 4.052 | 29.50906407 | 7508.9825 | 572.5430866 | 4.092 | 4.0975771 | 0.005577105
2.105 | 0.441 | 0.01502 | 0.4048 | 0.00163 | 0.0012 | 0.000694 | 0.00271 | 0.0007015 | 0.0321 | 600 | 900 | 4.12 | 39.60013586 | 7464.4445 | 424.1147097 | 4.16 | 4.1334461 | 0.026553893
2.275 | 0.567 | 0.00112 | 0.39555 | 0.00063 | 0.0012 | 0.000603 | 0.00397 | 0.000552 | 0.0318 | 600 | 900 | 4.322 | 41.68160449 | 7439.4715 | 401.5874888 | 4.362 | 4.2779777 | 0.084022285
1.975 | 0.48 | 0.00112 | 0.39851 | 0.01563 | 0.0008 | 0.000602 | 0.0031 | 0.000558 | 0.0292 | 600 | 900 | 4.284 | 38.0345566 | 7468.585 | 441.8170672 | 4.324 | 4.3341067 | 0.010106693
2.127 | 0.544 | 0.00112 | 0.39666 | 0.01663 | 0.0008 | 0.000644 | 0.00374 | 0.000564 | 0.0317 | 600 | 900 | 4.108 | 40.03061078 | 7451.633 | 418.8338355 | 4.148 | 4.1575735 | 0.009573471
2.408 | 0.426 | 0.00122 | 0.39592 | 0.01463 | 0.001 | 0.00065 | 0.00256 | 0.0006383 | 0.0336 | 600 | 900 | 4.034 | 43.67450984 | 7446.407 | 383.6200065 | 4.074 | 4.1506416 | 0.07664157
2.064 | 0.425 | 0.00132 | 0.40739 | 0.00263 | 0.001 | 0.000646 | 0.00255 | 0.0007864 | 0.0304 | 600 | 900 | 4.044 | 39.01948494 | 7468.8775 | 430.6816044 | 4.084 | 4.0183283 | 0.065671681
1.995 | 0.379 | 0.00112 | 0.39888 | 0.00163 | 0.0009 | 0.000639 | 0.00209 | 0.0006999 | 0.034 | 600 | 900 | 4.034 | 38.04328266 | 7478.4455 | 442.298908 | 4.074 | 4.0742624 | 0.00026239
1.831 | 0.519 | 0.00112 | 0.39925 | 0.01563 | 0.0016 | 0.000593 | 0.00349 | 0.000565 | 0.0355 | 600 | 900 | 4.27 | 36.19156037 | 7473.6355 | 464.6298668 | 4.31 | 4.2889042 | 0.0210958
2.298 | 0.4 | 0.00132 | 0.40443 | 0.00363 | 0.0016 | 0.000684 | 0.0023 | 0.000556 | 0.0363 | 600 | 900 | 4.286 | 42.10895165 | 7456.43 | 398.4180761 | 4.326 | 4.2212378 | 0.104762212
2.524 | 0.399 | 0.00112 | 0.39814 | 0.00263 | 0.0016 | 0.000629 | 0.00229 | 0.0007448 | 0.04 | 600 | 900 | 4.094 | 45.00904984 | 7441.8505 | 372.0177094 | 4.134 | 4.0886073 | 0.045392679
1.976 | 0.404 | 0.02002 | 0.40184 | 0.00163 | 0.0009 | 0.000643 | 0.00234 | 0.0007828 | 0.033 | 600 | 900 | 3.976 | 37.90699418 | 7476.918 | 443.7984563 | 4.016 | 4.0041294 | 0.011870581
2.326 | 0.472 | 0.00212 | 0.39074 | 0.00063 | 0.0009 | 0.000695 | 0.00302 | 0.0007368 | 0.0342 | 600 | 900 | 4.046 | 42.31212839 | 7446.654 | 395.9850789 | 4.086 | 4.0781154 | 0.007884646
1.875 | 0.414 | 0.00412 | 0.3937 | 0.00363 | 0.0009 | 0.000582 | 0.00244 | 0.0007419 | 0.03559 | 600 | 900 | 3.968 | 36.49559834 | 7482.378 | 461.298109 | 4.008 | 4.0118905 | 0.00389054
2.12 | 0.416 | 0.00182 | 0.39518 | 0.00263 | 0.0012 | 0.000643 | 0.00246 | 0.0007929 | 0.0318 | 600 | 900 | 3.984 | 39.69252936 | 7466.232 | 423.2288109 | 4.024 | 3.9854703 | 0.038529696
1.851 | 0.466 | 0.00142 | 0.39999 | 0.01463 | 0.0016 | 0.000623 | 0.00296 | 0.000571 | 0.0362 | 600 | 900 | 4.104 | 36.44045045 | 7478.192 | 461.737761 | 4.144 | 4.1536825 | 0.00968248
1.685 | 0.4 | 0.02442 | 0.39481 | 0.00063 | 0.001 | 0.000678 | 0.0023 | 0.0007686 | 0.0449 | 600 | 900 | 3.914 | 34.06767807 | 7496.275 | 495.0915268 | 3.954 | 3.9644649 | 0.010464912
1.275 | 0.634 | 0.00112 | 0.3974 | 0.00263 | 0.0008 | 0.000626 | 0.00464 | 0.00062 | 0.0332 | 600 | 900 | 4.05 | 28.63049167 | 7497.068 | 589.1761551 | 4.09 | 4.063385 | 0.026614981
1.675 | 0.552 | 0.00112 | 0.39037 | 0.00463 | 0.0014 | 0.000805 | 0.00382 | 0.00063 | 0.0294 | 600 | 900 | 4.058 | 33.88622069 | 7480.129 | 496.6706202 | 4.098 | 4.1009822 | 0.002982199
1.775 | 0.363 | 0.00112 | 0.39555 | 0.00463 | 0.0021 | 0.005421 | 0.00193 | 0.0008 | 0.289 | 600 | 900 | 3.972 | 35.25624438 | 7494.5135 | 478.2884755 | 4.012 | 4.008298 | 0.003701951
2.311 | 0.461 | 0.00112 | 0.3937 | 0.00163 | 0.0024 | 0.000634 | 0.00291 | 0.00053 | 0.0336 | 600 | 900 | 4.24 | 42.21478279 | 7448.8445 | 397.0149558 | 4.28 | 4.258386 | 0.021613975
1.35 | 0.329 | 0.00132 | 0.39518 | 0.00163 | 0.0021 | 0.00059 | 0.00159 | 0.0006149 | 0.0292 | 600 | 900 | 4.018 | 29.6401306 | 7525.8955 | 571.2952182 | 4.058 | 4.0751683 | 0.017168262
1.06 | 0.374 | 0.00122 | 0.3937 | 0.00063 | 0.0021 | 0.000651 | 0.00204 | 0.00062 | 0.0328 | 600 | 900 | 4.018 | 25.81903869 | 7539.773 | 657.0534811 | 4.058 | 4.0520249 | 0.005975149
2.001 | 0.507 | 0.00112 | 0.39037 | 0.01363 | 0.0014 | 0.000698 | 0.00337 | 0.00057 | 0.0326 | 600 | 900 | 4.08 | 38.31743769 | 7463.9115 | 438.2808947 | 4.12 | 4.137893 | 0.017892971
1.785 | 0.448 | 0.04542 | 0.39481 | 0.00063 | 0.0022 | 0.000635 | 0.00278 | 0.0007816 | 0.034 | 600 | 900 | 3.912 | 35.53582829 | 7484.471 | 473.8896083 | 3.952 | 3.9462587 | 0.005741326
2.085 | 0.404 | 0.04602 | 0.39037 | 0.00063 | 0.0022 | 0.00064 | 0.00234 | 0.0008544 | 0.0332 | 600 | 900 | 3.974 | 39.43723854 | 7469.833 | 426.1739633 | 4.014 | 3.9895876 | 0.024412445
1.775 | 0.514 | 0.00112 | 0.39037 | 0.01563 | 0.0024 | 0.000632 | 0.00344 | 0.00057 | 0.0291 | 600 | 900 | 4.13 | 35.44367459 | 7477.828 | 474.7000189 | 4.17 | 4.1631417 | 0.006858263
1.775 | 2.67 | 0.00202 | 0.39407 | 0.00263 | 0.0014 | 0.000634 | 0.025 | 0.00055 | 0.0277 | 600 | 900 | 4.168 | 35.1832801 | 7239.59 | 462.9777966 | 4.208 | 4.2175725 | 0.00957246
1.175 | 0.421 | 0.02082 | 0.39925 | 0.00263 | 0.0024 | 0.00062 | 0.00251 | 0.0007779 | 0.0325 | 600 | 900 | 3.926 | 27.50488126 | 7527.1045 | 615.7447096 | 3.966 | 3.9522531 | 0.013746887
2.334 | 0.451 | 0.00112 | 0.39851 | 0.01463 | 0.0021 | 0.000623 | 0.00281 | 0.0006993 | 0.0306 | 600 | 900 | 4.116 | 42.77106033 | 7448.4545 | 391.8308897 | 4.156 | 4.1539552 | 0.002044769
1.675 | 0.472 | 0.00112 | 0.39333 | 0.00163 | 0.0014 | 0.000644 | 0.00302 | 0.00059 | 0.0341 | 600 | 900 | 4.086 | 33.84782605 | 7488.969 | 497.8216393 | 4.126 | 4.1062806 | 0.019719425
2.175 | 0.5 | 0.00132 | 0.39999 | 0.01563 | 0.0022 | 0.000625 | 0.0033 | 0.000572 | 0.0315 | 600 | 900 | 4.122 | 40.72391718 | 7453.375 | 411.7996232 | 4.162 | 4.2151629 | 0.053162883
2.154 | 0.356 | 0.04302 | 0.41109 | 0.00063 | 0.0022 | 0.000668 | 0.00186 | 0.0008604 | 0.0334 | 600 | 900 | 3.86 | 40.44534711 | 7470.652 | 415.5970514 | 3.9 | 3.908488 | 0.008488045
1.795 | 0.537 | 0.00222 | 0.4085 | 0.00163 | 0.0022 | 0.000756 | 0.00367 | 0.0008 | 0.0331 | 600 | 900 | 3.996 | 35.54769096 | 7473.9865 | 473.0678469 | 4.036 | 4.0311922 | 0.004807807
2.175 | 0.516 | 0.00112 | 0.4011 | 0.00163 | 0.0024 | 0.000889 | 0.00346 | 0.0006482 | 0.0335 | 600 | 900 | 4.088 | 40.47887087 | 7451.607 | 414.1942547 | 4.128 | 4.1132553 | 0.014744728
2.175 | 0.348 | 0.00282 | 0.39296 | 0.01363 | 0.0024 | 0.000647 | 0.00178 | 0.0006349 | 0.0327 | 600 | 900 | 3.91 | 40.66253431 | 7470.171 | 413.3506441 | 3.95 | 3.9914305 | 0.041430531
2.005 | 0.43 | 0.04582 | 0.40702 | 0.00163 | 0.0024 | 0.000675 | 0.0026 | 0.0007237 | 0.028 | 600 | 900 | 3.97 | 38.51431668 | 7472.16 | 436.5223493 | 4.01 | 4.0115361 | 0.001536131
1.859 | 0.481 | 0.00152 | 0.39999 | 0.01463 | 0.0014 | 0.000619 | 0.00311 | 0.000578 | 0.0377 | 600 | 900 | 4.1 | 36.53651676 | 7476.0145 | 460.3896079 | 4.14 | 4.1422681 | 0.002268071
1.375 | 0.531 | 0.00112 | 0.39777 | 0.00163 | 0.0006 | 0.000587 | 0.00361 | 0.000598 | 0.0303 | 600 | 900 | 4.108 | 29.91310089 | 7501.9495 | 564.2807289 | 4.148 | 4.1265638 | 0.021436203
1.636 | 0.479 | 0.01742 | 0.39481 | 0.00163 | 0.0025 | 0.000681 | 0.00309 | 0.0007203 | 0.037 | 600 | 900 | 4.056 | 33.47819072 | 7490.7305 | 503.4365138 | 4.096 | 4.0868428 | 0.009157215
1.805 | 0.559 | 0.00112 | 0.39666 | 0.01563 | 0.0025 | 0.000608 | 0.00389 | 0.000566 | 0.0289 | 600 | 900 | 4.112 | 35.87725535 | 7470.9055 | 468.5290781 | 4.152 | 4.1609668 | 0.008966763
1.875 | 0.373 | 0.00432 | 0.39555 | 0.00363 | 0.0004 | 0.00074 | 0.00203 | 0.0007509 | 0.03685 | 600 | 900 | 3.968 | 36.48466597 | 7486.9085 | 461.7157284 | 4.008 | 4.003423 | 0.004577015
2.327 | 0.419 | 0.00112 | 0.39074 | 0.00063 | 0.0004 | 0.000633 | 0.00249 | 0.0006495 | 0.0287 | 600 | 900 | 3.996 | 42.29747484 | 7452.4455 | 396.430341 | 4.036 | 4.0484679 | 0.012467884
1.785 | 0.443 | 0.00112 | 0.39185 | 0.00063 | 0.0012 | 0.00067 | 0.00273 | 0.0007562 | 0.0334 | 600 | 900 | 4.048 | 35.25047405 | 7485.0235 | 477.7610324 | 4.088 | 4.0732054 | 0.014794639
1.775 | 0.489 | 0.00112 | 0.39925 | 0.01363 | 0.0004 | 0.000607 | 0.00319 | 0.000558 | 0.0294 | 600 | 900 | 4.15 | 35.36745505 | 7480.5905 | 475.8987776 | 4.19 | 4.1659371 | 0.024062924
2.285 | 0.476 | 0.01712 | 0.40332 | 0.00263 | 0.0012 | 0.000642 | 0.00306 | 0.0007462 | 0.0305 | 600 | 900 | 3.974 | 41.97516361 | 7448.877 | 399.2830952 | 4.014 | 4.0211977 | 0.007197686
1.575 | 0.479 | 0.01482 | 0.40591 | 0.00163 | 0.0004 | 0.000645 | 0.00309 | 0.000709 | 0.0287 | 600 | 900 | 4.028 | 32.63643665 | 7494.6955 | 516.6944252 | 4.068 | 4.0732167 | 0.005216686
2.075 | 0.444 | 0.00112 | 0.39037 | 0.01563 | 0.0012 | 0.000607 | 0.00274 | 0.00057 | 0.0304 | 600 | 900 | 4.124 | 39.31341767 | 7466.063 | 427.3004675 | 4.164 | 4.1505089 | 0.01349111
1.662 | 0.354 | 0.00112 | 0.39888 | 0.00363 | 0.0004 | 0.000619 | 0.00184 | 0.0007404 | 0.0315 | 600 | 900 | 4.044 | 33.70175281 | 7502.853 | 500.9062688 | 4.084 | 4.0841085 | 0.000108481
1.741 | 0.483 | 0.00112 | 0.39777 | 0.01363 | 0.0004 | 0.000641 | 0.00313 | 0.000561 | 0.0312 | 600 | 900 | 4.118 | 34.91409247 | 7483.4635 | 482.2635126 | 4.158 | 4.1428615 | 0.015138505
2.34 | 0.402 | 0.00292 | 0.39037 | 0.00263 | 0.0025 | 0.000631 | 0.00232 | 0.0007889 | 0.0324 | 600 | 900 | 3.874 | 42.60687374 | 7453.479 | 393.606155 | 3.914 | 3.9452736 | 0.031273647
1.775 | 0.368 | 0.01492 | 0.39629 | 0.00263 | 0.0025 | 0.000709 | 0.00198 | 0.0008076 | 0.0327 | 600 | 900 | 4.024 | 35.31101085 | 7493.961 | 477.5114573 | 4.064 | 4.0371317 | 0.026868323
1.64 | 0.354 | 0.00112 | 0.39518 | 0.01363 | 0.0006 | 0.000642 | 0.00184 | 0.0006369 | 0.0303 | 600 | 900 | 3.976 | 33.58693759 | 7504.283 | 502.7143873 | 4.016 | 4.0312897 | 0.015289706
1.875 | 0.427 | 0.03092 | 0.4011 | 0.00363 | 0.0004 | 0.000642 | 0.00257 | 0.0007799 | 0.029 | 600 | 900 | 4.012 | 36.65069981 | 7480.9415 | 459.2577621 | 4.052 | 3.9886073 | 0.063392703
1.175 | 0.444 | 0.00112 | 0.40702 | 0.00163 | 0.0018 | 0.000628 | 0.00274 | 0.000568 | 0.0294 | 600 | 900 | 4.116 | 27.40528391 | 7524.563 | 617.7738134 | 4.156 | 4.1399709 | 0.016029092
1.905 | 0.448 | 0.00112 | 0.39851 | 0.01363 | 0.0006 | 0.000637 | 0.00278 | 0.0006881 | 0.0295 | 600 | 900 | 4.014 | 37.07273418 | 7476.671 | 453.7704089 | 4.054 | 3.9762853 | 0.077714652
2.175 | 0.346 | 0.00172 | 0.39555 | 0.00163 | 0.0006 | 0.000589 | 0.00176 | 0.00057 | 0.0286 | 600 | 900 | 4.104 | 40.36783421 | 7470.392 | 416.3805745 | 4.144 | 4.1793677 | 0.035367671
2.075 | 0.477 | 0.00112 | 0.39999 | 0.01163 | 0.0004 | 0.000708 | 0.00307 | 0.000576 | 0.035 | 600 | 900 | 4.106 | 39.25891914 | 7462.4165 | 427.6846509 | 4.146 | 4.1477333 | 0.00173334
1.255 | 0.429 | 0.00112 | 0.39703 | 0.00063 | 0.0004 | 0.000616 | 0.00259 | 0.0006 | 0.0341 | 600 | 900 | 4.072 | 28.31147259 | 7521.0205 | 597.7186836 | 4.112 | 4.0710776 | 0.040922405
1.826 | 0.378 | 0.00232 | 0.39444 | 0.00163 | 0.0004 | 0.000751 | 0.00208 | 0.00056 | 0.0325 | 600 | 900 | 4.14 | 35.79010704 | 7489.541 | 470.8414879 | 4.18 | 4.1813356 | 0.001335578
1.775 | 0.417 | 0.00112 | 0.39148 | 0.00063 | 0.0004 | 0.000646 | 0.00247 | 0.00068 | 0.0366 | 600 | 900 | 4.012 | 35.08118093 | 7488.5465 | 480.2925438 | 4.052 | 4.1050516 | 0.053051646
1.755 | 0.358 | 0.01742 | 0.40591 | 0.00263 | 0.0006 | 0.000666 | 0.00188 | 0.0007843 | 0.0375 | 600 | 900 | 3.99 | 35.03167625 | 7496.366 | 481.4734921 | 4.03 | 4.0320689 | 0.002068858
1.875 | 0.377 | 0.00122 | 0.39962 | 0.00163 | 0.0006 | 0.000641 | 0.00207 | 0.0006378 | 0.0345 | 600 | 900 | 4.116 | 36.46477284 | 7486.4665 | 461.9403416 | 4.156 | 4.1646638 | 0.008663801
2.465 | 0.493 | 0.01542 | 0.41257 | 0.00263 | 0.0004 | 0.00075 | 0.00323 | 0.0007172 | 0.036 | 600 | 900 | 4.016 | 44.33867602 | 7435.2985 | 377.3099047 | 4.056 | 4.0168017 | 0.039198276
2.042 | 0.322 | 0.00112 | 0.39999 | 0.00163 | 0.0004 | 0.000685 | 0.00152 | 0.000563 | 0.0338 | 600 | 900 | 4.108 | 38.64183474 | 7481.689 | 435.6366711 | 4.148 | 4.1576103 | 0.009610307
1.575 | 0.467 | 0.00152 | 0.40332 | 0.00163 | 0.0004 | 0.000727 | 0.00297 | 0.0006193 | 0.0323 | 600 | 900 | 4.052 | 32.55449665 | 7496.0215 | 518.0865966 | 4.092 | 4.1203077 | 0.028307693
2.31 | 0.464 | 0.00112 | 0.39481 | 0.00163 | 0.0004 | 0.000683 | 0.00294 | 0.000717 | 0.0354 | 600 | 900 | 4.042 | 42.11733532 | 7448.578 | 397.9192979 | 4.082 | 4.066153 | 0.015846941
2.348 | 0.383 | 0.00112 | 0.39814 | 0.00163 | 0.0004 | 0.000591 | 0.00213 | 0.000524 | 0.0299 | 600 | 900 | 4.238 | 42.63379032 | 7455.0585 | 393.4410124 | 4.278 | 4.2690666 | 0.008933418
2.121 | 0.372 | 0.02302 | 0.39037 | 0.00063 | 0.0004 | 0.00068 | 0.00202 | 0.0007896 | 0.0336 | 600 | 900 | 4.078 | 39.71077406 | 7471.029 | 423.3061593 | 4.118 | 4.1011462 | 0.016853769
1.575 | 0.378 | 0.00162 | 0.39629 | 0.00163 | 0.0004 | 0.000591 | 0.00208 | 0.000569 | 0.0313 | 600 | 900 | 4.24 | 32.51407635 | 7505.856 | 519.4112181 | 4.28 | 4.1621736 | 0.117826362
0.988 | 0.472 | 0.00112 | 0.39888 | 0.00263 | 0.0004 | 0.000636 | 0.00302 | 0.0006194 | 0.0323 | 600 | 900 | 4.026 | 24.86675181 | 7533.624 | 681.6593551 | 4.066 | 4.0626838 | 0.00331617
1.995 | 0.471 | 0.00112 | 0.39518 | 0.00463 | 0.0004 | 0.00062 | 0.00301 | 0.0007084 | 0.0339 | 600 | 900 | 3.968 | 38.05466257 | 7468.2795 | 441.5655728 | 4.008 | 3.99663 | 0.011370037
2.138 | 0.486 | 0.02242 | 0.39037 | 0.00063 | 0.0004 | 0.000631 | 0.00316 | 0.0007737 | 0.0335 | 600 | 900 | 4.018 | 39.93013128 | 7457.327 | 420.2086297 | 4.058 | 4.0612172 | 0.003217198
2.075 | 0.498 | 0.00112 | 0.39777 | 0.01563 | 0.0018 | 0.000613 | 0.00328 | 0.000564 | 0.0351 | 600 | 900 | 4.114 | 39.38374301 | 7460.096 | 426.1965653 | 4.154 | 4.157336 | 0.003336006
1.775 | 0.363 | 0.00402 | 1.05859 | 0.00363 | 0.0018 | 0.010531 | 0.00193 | 0.0012194 | 0.035 | 600 | 900 | 4.14 | 39.09834597 | 7494.5135 | 431.2882031 | 4.18 | 4.179971 | 2.9e-05
2.175 | 0.536 | 0.00192 | 0.39037 | 0.00263 | 0.0004 | 0.00066 | 0.00366 | 0.00067 | 0.0292 | 600 | 900 | 4.068 | 40.34814483 | 7449.397 | 415.4129841 | 4.108 | 4.1075025 | 0.00049753
1.977 | 0.415 | 0.00212 | 0.33006 | 0.00563 | 0.0004 | 0.0007522 | 0.00245 | 0.00108 | 0.0302 | 600 | 900 | 4.236 | 37.46370072 | 7475.6375 | 448.9728471 | 4.276 | 4.2835379 | 0.007537874
1.73 | 0.419 | 0.04572 | 0.39148 | 0.00063 | 0.0014 | 0.000658 | 0.00249 | 0.0007871 | 0.0308 | 600 | 900 | 3.898 | 34.76217661 | 7491.2505 | 484.8750933 | 3.938 | 3.9403159 | 0.002315852
2.3 | 0.529 | 0.00912 | 0.40036 | 0.01563 | 0.0014 | 0.00065 | 0.00359 | 0.000515 | 0.0332 | 600 | 900 | 4.318 | 42.36405268 | 7442.0455 | 395.2549701 | 4.358 | 4.3453628 | 0.012637208
2.075 | 0.35 | 0.00122 | 0.39 | 0.01463 | 0.0011 | 0.0006 | 0.0018 | 0.00057 | 0.03 | 600 | 900 | 4.11 | 39.28868335 | 7476.45 | 428.1643228 | 4.15 | 4.1466184 | 0.003381624
1.618 | 0.477 | 0.00112 | 0.39925 | 0.01563 | 0.0008 | 0.000608 | 0.00307 | 0.0006887 | 0.0295 | 600 | 900 | 4.15 | 33.36901869 | 7492.1215 | 505.1773782 | 4.19 | 4.1870008 | 0.002999239
2.275 | 0.426 | 0.00172 | 0.40147 | 0.01563 | 0.0008 | 0.000649 | 0.00256 | 0.000548 | 0.0344 | 600 | 900 | 4.232 | 41.97904373 | 7455.052 | 399.5771582 | 4.272 | 4.2682707 | 0.003729259
1.759 | 0.472 | 0.00282 | 0.39037 | 0.00363 | 0.0012 | 0.000643 | 0.00302 | 0.0011836 | 0.0326 | 600 | 900 | 4.124 | 34.96592968 | 7483.509 | 481.5514817 | 4.164 | 4.1136083 | 0.050391749
1.63 | 0.425 | 0.02702 | 0.39037 | 0.00063 | 0.0008 | 0.000653 | 0.00255 | 0.0007687 | 0.0336 | 600 | 900 | 4.028 | 33.3263761 | 7497.0875 | 506.1590502 | 4.068 | 4.060886 | 0.007113965
2.343 | 0.389 | 0.00112 | 0.39703 | 0.00063 | 0.0008 | 0.000589 | 0.00219 | 0.0006971 | 0.0338 | 600 | 900 | 4.034 | 42.56154863 | 7454.7205 | 394.0909498 | 4.074 | 4.1835506 | 0.109550606
1.775 | 0.491 | 0.00112 | 0.39629 | 0.01463 | 0.0008 | 0.00058 | 0.00321 | 0.000559 | 0.0286 | 600 | 900 | 4.118 | 35.38693174 | 7480.3695 | 475.6227949 | 4.158 | 4.1294773 | 0.028522728
1.971 | 0.361 | 0.00382 | 0.33703 | 0.00363 | 0.0009 | 0.0005405 | 0.00191 | 0.0009456 | 0.0335 | 600 | 900 | 4.146 | 37.41995955 | 7481.9945 | 449.8798991 | 4.186 | 4.1401353 | 0.045864702
2.607 | 0.443 | 0.00112 | 0.39629 | 0.01363 | 0.0009 | 0.000636 | 0.00273 | 0.0006301 | 0.0297 | 600 | 900 | 4.038 | 46.25615695 | 7431.5935 | 361.4888585 | 4.078 | 4.0482805 | 0.029719513
2.287 | 0.504 | 0.00112 | 0.39333 | 0.00163 | 0.0017 | 0.000715 | 0.00334 | 0.00071 | 0.0326 | 600 | 900 | 4.036 | 41.86689988 | 7445.653 | 400.1423392 | 4.076 | 4.1084224 | 0.032422408
2.599 | 0.403 | 0.00112 | 0.39037 | 0.00163 | 0.0009 | 0.000602 | 0.00233 | 0.0006 | 0.0309 | 600 | 900 | 4.068 | 45.89454744 | 7436.5335 | 364.579265 | 4.108 | 4.1016016 | 0.00639839
2.295 | 0.485 | 0.00112 | 0.40147 | 0.00163 | 0.0017 | 0.000612 | 0.00315 | 0.0007729 | 0.0302 | 600 | 900 | 3.87 | 42.01893084 | 7447.2325 | 398.7791405 | 3.91 | 3.899568 | 0.010432029
1.83 | 0.354 | 0.00112 | 0.39851 | 0.00163 | 0.0006 | 0.000607 | 0.00184 | 0.0006123 | 0.0302 | 600 | 900 | 4.014 | 35.86917258 | 7491.933 | 469.9536688 | 4.054 | 4.0886644 | 0.034664422
1.844 | 0.355 | 0.04502 | 0.39037 | 0.00163 | 0.0008 | 0.000656 | 0.00185 | 0.0008539 | 0.0302 | 600 | 900 | 3.894 | 36.2347005 | 7490.9125 | 465.1495084 | 3.934 | 3.925889 | 0.008110975
2.622 | 0.396 | 0.00112 | 0.39629 | 0.00163 | 0.0005 | 0.000614 | 0.00226 | 0.0006262 | 0.0332 | 600 | 900 | 4.054 | 46.21170171 | 7435.812 | 362.042002 | 4.094 | 4.1129825 | 0.018982521
1.879 | 0.343 | 0.01362 | 0.39037 | 0.00063 | 0.0004 | 0.000665 | 0.00173 | 0.0007547 | 0.0329 | 600 | 900 | 3.862 | 36.49796384 | 7489.9635 | 461.7358367 | 3.902 | 3.9223006 | 0.020300587
1.846 | 0.416 | 0.04352 | 0.39037 | 0.00063 | 0.0005 | 0.000638 | 0.00246 | 0.0008502 | 0.0347 | 600 | 900 | 3.988 | 36.22115512 | 7484.042 | 464.8966727 | 4.028 | 4.0176395 | 0.010360473
2.229 | 0.547 | 0.00152 | 0.39962 | 0.01863 | 0.0016 | 0.0006 | 0.00377 | 0.000571 | 0.0323 | 600 | 900 | 4.15 | 41.45750893 | 7444.6715 | 404.0404575 | 4.19 | 4.2080922 | 0.018092222
1.669 | 0.393 | 0.00122 | 0.39444 | 0.00163 | 0.0005 | 0.000578 | 0.00223 | 0.0006071 | 0.032 | 600 | 900 | 4.024 | 33.73543282 | 7498.0885 | 500.0884149 | 4.064 | 4.0730684 | 0.00906839
1.965 | 0.469 | 0.00112 | 0.39592 | 0.00163 | 0.0016 | 0.000651 | 0.00299 | 0.0006825 | 0.0341 | 600 | 900 | 4.006 | 37.66541777 | 7470.4505 | 446.2585209 | 4.046 | 4.0709667 | 0.02496673
2.275 | 2.883 | 0.00192 | 0.39444 | 0.00163 | 0.0016 | 0.00063 | 0.02713 | 0.00056 | 0.0278 | 600 | 900 | 4.256 | 41.71587224 | 7183.5535 | 387.4543311 | 4.296 | 4.2810367 | 0.014963256
1.775 | 0.309 | 0.00112 | 0.39851 | 0.00363 | 0.0016 | 0.00064 | 0.00139 | 0.0008093 | 0.0316 | 600 | 900 | 3.98 | 35.23222628 | 7500.4805 | 478.9955931 | 4.02 | 4.0046132 | 0.015386829
1.775 | 0.553 | 0.00112 | 0.3937 | 0.00463 | 0.0005 | 0.005446 | 0.00383 | 0.00079 | 0.3092 | 600 | 900 | 3.974 | 35.1728126 | 7473.5185 | 478.0799539 | 4.014 | 4.002373 | 0.01162701
1.951 | 0.412 | 0.04762 | 0.39851 | 0.00063 | 0.0004 | 0.000751 | 0.00242 | 0.00085 | 0.0328 | 600 | 900 | 3.802 | 37.65809421 | 7477.659 | 446.7760013 | 3.842 | 3.9661199 | 0.124119895
2.396 | 0.327 | 0.00132 | 0.39185 | 0.00163 | 0.0004 | 0.00064 | 0.00157 | 0.00059 | 0.0329 | 600 | 900 | 4.058 | 43.22605883 | 7458.1265 | 388.209915 | 4.098 | 4.0922909 | 0.005709112
2.166 | 0.463 | 0.00302 | 0.41109 | 0.00263 | 0.0016 | 0.009823 | 0.00293 | 0.0010249 | 0.0341 | 600 | 900 | 3.898 | 40.41105985 | 7458.0485 | 415.2479343 | 3.938 | 3.933878 | 0.004122046
1.775 | 0.525 | 0.00112 | 0.39925 | 0.01563 | 0.0004 | 0.000649 | 0.00355 | 0.000566 | 0.0371 | 600 | 900 | 4.116 | 35.40453865 | 7476.6125 | 475.1475027 | 4.156 | 4.1492013 | 0.006798717
1.995 | 0.511 | 0.00112 | 0.39481 | 0.00063 | 0.0011 | 0.000638 | 0.00341 | 0.0007284 | 0.0294 | 600 | 900 | 4.05 | 38.01013139 | 7463.8595 | 441.8212529 | 4.09 | 4.0535313 | 0.036468701
1.841 | 0.544 | 0.00112 | 0.39296 | 0.01563 | 0.0004 | 0.000647 | 0.00374 | 0.00066 | 0.0282 | 600 | 900 | 4.016 | 36.2312561 | 7470.223 | 463.9088886 | 4.056 | 4.1294508 | 0.073450808
2.175 | 0.383 | 0.00112 | 0.39407 | 0.00163 | 0.0011 | 0.000649 | 0.00213 | 0.00059 | 0.0346 | 600 | 900 | 4.05 | 40.3789095 | 7466.3035 | 416.0385479 | 4.09 | 4.0979868 | 0.007986827
2.351 | 0.492 | 0.00942 | 0.39925 | 0.01363 | 0.0004 | 0.000591 | 0.00322 | 0.000516 | 0.0302 | 600 | 900 | 4.306 | 42.94372244 | 7442.819 | 389.9602037 | 4.346 | 4.3547237 | 0.008723701
1.265 | 0.444 | 0.00112 | 0.39444 | 0.00063 | 0.0004 | 0.000638 | 0.00274 | 0.000728 | 0.032 | 600 | 900 | 4.048 | 28.42720368 | 7518.713 | 595.1026503 | 4.088 | 4.0664204 | 0.021579555
1.975 | 0.379 | 0.01182 | 0.40443 | 0.00163 | 0.0011 | 0.000741 | 0.00209 | 0.0008403 | 0.3058 | 600 | 900 | 4.066 | 37.87684925 | 7479.7455 | 444.3196229 | 4.106 | 4.1258457 | 0.01984568
1.474 | 0.547 | 0.00112 | 0.39814 | 0.00263 | 0.0011 | 0.000654 | 0.00377 | 0.000576 | 0.0313 | 600 | 900 | 4.232 | 31.25150279 | 7493.7465 | 539.5238027 | 4.272 | 4.1893116 | 0.082688367
1.905 | 0.417 | 0.00152 | 0.3937 | 0.03663 | 0.0004 | 0.004191 | 0.00247 | 0.000913 | 0.031 | 600 | 900 | 4.132 | 37.46412371 | 7480.0965 | 449.2355742 | 4.172 | 4.1374554 | 0.034544646
2.275 | 0.333 | 0.00132 | 0.39851 | 0.00163 | 0.0011 | 0.000639 | 0.00163 | 0.000524 | 0.0303 | 600 | 900 | 4.218 | 41.71384109 | 7465.3285 | 402.6718395 | 4.258 | 4.2751242 | 0.017124202
2.174 | 0.584 | 0.00112 | 0.39407 | 0.00063 | 0.0004 | 0.000634 | 0.00414 | 0.0008004 | 0.0308 | 600 | 900 | 4.112 | 40.31549703 | 7444.158 | 415.4570012 | 4.152 | 4.1626177 | 0.010617693
1.775 | 0.479 | 0.00212 | 0.39962 | 0.00363 | 0.0004 | 0.000663 | 0.00309 | 0.00079 | 0.0299 | 600 | 900 | 3.99 | 35.18921819 | 7481.6955 | 478.3799055 | 4.03 | 4.0136296 | 0.016370435
2.155 | 0.471 | 0.01632 | 0.40554 | 0.00163 | 0.0014 | 0.000675 | 0.00301 | 0.0006976 | 0.0325 | 600 | 900 | 3.916 | 40.27410186 | 7457.8795 | 416.6506043 | 3.956 | 3.941721 | 0.014279028
1.385 | 0.487 | 0.00622 | 0.39037 | 0.00263 | 0.0018 | 0.005289 | 0.00317 | 0.0009298 | 0.035 | 600 | 900 | 3.968 | 30.09950996 | 7506.1615 | 561.1009414 | 4.008 | 4.0306212 | 0.022621181
1.277 | 0.361 | 0.00422 | 0.94278 | 0.00363 | 0.0008 | 0.010308 | 0.00191 | 0.0009885 | 0.0321 | 600 | 900 | 4.014 | 31.86554576 | 7527.1045 | 531.4826633 | 4.054 | 4.0678111 | 0.013811141
1.675 | 0.379 | 0.00112 | 0.39592 | 0.00163 | 0.0007 | 0.000627 | 0.00209 | 0.00062 | 0.0296 | 600 | 900 | 4.024 | 33.83111308 | 7499.2455 | 498.7510264 | 4.064 | 4.0523145 | 0.011685471
2.175 | 0.5 | 0.00182 | 0.39 | 0.00163 | 0.0007 | 0.0006 | 0.0033 | 0.000579 | 0.03 | 600 | 900 | 4.096 | 40.34057069 | 7453.375 | 415.7128534 | 4.136 | 4.14178 | 0.005780028
2.33 | 0.42 | 0.00142 | 0.39888 | 0.00163 | 0.0015 | 0.000591 | 0.0025 | 0.000525 | 0.0329 | 600 | 900 | 4.234 | 42.45410731 | 7452.14 | 394.9515386 | 4.274 | 4.262006 | 0.011993946
1.905 | 0.433 | 0.02002 | 0.39037 | 0.00163 | 0.002 | 0.000665 | 0.00263 | 0.0007745 | 0.0315 | 600 | 900 | 3.918 | 36.96144372 | 7478.3285 | 455.2376052 | 3.958 | 3.9165812 | 0.041418837
1.785 | 0.477 | 0.00112 | 0.39518 | 0.00163 | 0.0015 | 0.00063 | 0.00307 | 0.0007447 | 0.0316 | 600 | 900 | 4.032 | 35.30202468 | 7481.2665 | 476.8239153 | 4.072 | 4.0720236 | 2.36e-05
1.998 | 0.629 | 0.02412 | 0.39296 | 0.00063 | 0.002 | 0.000613 | 0.00459 | 0.0007069 | 0.0342 | 600 | 900 | 4.002 | 38.19510516 | 7450.6255 | 438.9019824 | 4.042 | 4.0496286 | 0.007628625
2.275 | 0.489 | 0.00942 | 0.39777 | 0.01863 | 0.0015 | 0.000593 | 0.00319 | 0.000518 | 0.0303 | 600 | 900 | 4.306 | 42.08363077 | 7448.0905 | 398.2119251 | 4.346 | 4.3488059 | 0.002805914
2.375 | 0.452 | 0.00142 | 0.39259 | 0.01563 | 0.0015 | 0.000599 | 0.00282 | 0.000708 | 0.0306 | 600 | 900 | 4.028 | 43.26571316 | 7445.679 | 387.2067863 | 4.068 | 4.0649071 | 0.003092916
2.175 | 0.483 | 0.00112 | 0.39703 | 0.01463 | 0.0009 | 0.000611 | 0.00313 | 0.000568 | 0.0283 | 600 | 900 | 4.102 | 40.62810084 | 7455.2535 | 412.8748337 | 4.142 | 4.1438205 | 0.001820534
1.989 | 0.355 | 0.00162 | 0.39333 | 0.00563 | 0.0015 | 0.000567 | 0.00185 | 0.00075 | 0.0349 | 600 | 900 | 3.958 | 38.03641951 | 7481.4875 | 442.5586607 | 3.998 | 3.9916414 | 0.006358588
1.875 | 0.416 | 0.00512 | 0.39703 | 0.00363 | 0.0009 | 0.000733 | 0.00246 | 0.0007474 | 0.03847 | 600 | 900 | 3.952 | 36.52001024 | 7482.157 | 460.9761372 | 3.992 | 4.0052558 | 0.013255828
1.775 | 0.496 | 0.00112 | 0.39555 | 0.01363 | 0.002 | 0.000573 | 0.00326 | 0.000566 | 0.0285 | 600 | 900 | 4.12 | 35.41857917 | 7479.817 | 475.1627153 | 4.16 | 4.1665071 | 0.006507134
2.258 | 0.365 | 0.00142 | 0.39592 | 0.00163 | 0.0015 | 0.00059 | 0.00195 | 0.00062 | 0.0269 | 600 | 900 | 4.016 | 41.49505895 | 7462.8975 | 404.6631044 | 4.056 | 4.0599872 | 0.003987197
1.675 | 0.47 | 0.01692 | 0.39777 | 0.00463 | 0.002 | 0.000641 | 0.003 | 0.000551 | 0.0326 | 600 | 900 | 4.142 | 34.03597737 | 7489.19 | 495.0842843 | 4.182 | 4.1727467 | 0.009253332
1.538 | 0.433 | 0.00112 | 0.39555 | 0.00163 | 0.0015 | 0.000657 | 0.00263 | 0.00061 | 0.0329 | 600 | 900 | 4.032 | 32.07322092 | 7502.1835 | 526.293038 | 4.072 | 4.0731135 | 0.001113451
2.319 | 0.439 | 0.00252 | 0.39259 | 0.00263 | 0.0009 | 0.000687 | 0.00269 | 0.0007924 | 0.0351 | 600 | 900 | 3.93 | 42.27042653 | 7450.7555 | 396.5940553 | 3.97 | 3.9726235 | 0.002623477
1.875 | 0.544 | 0.00112 | 0.40258 | 0.00163 | 0.0007 | 0.000642 | 0.00374 | 0.0006444 | 0.033 | 600 | 900 | 4.114 | 36.48604228 | 7468.013 | 460.5330752 | 4.154 | 4.150508 | 0.003491944
1.475 | 0.575 | 0.00112 | 0.39333 | 0.01563 | 0.0015 | 0.00062 | 0.00405 | 0.00056 | 0.0296 | 600 | 900 | 4.268 | 31.49579266 | 7490.5875 | 535.1134375 | 4.308 | 4.2758958 | 0.032104156
2.575 | 0.369 | 0.00112 | 0.39037 | 0.00063 | 0.0009 | 0.000627 | 0.00199 | 0.00061 | 0.0312 | 600 | 900 | 4.04 | 45.56206644 | 7441.8505 | 367.5022871 | 4.08 | 4.0777415 | 0.002258487
2.024 | 0.539 | 0.00442 | 0.24562 | 0.00163 | 0.002 | 0.0015939 | 0.00369 | 0.0012795 | 0.0431 | 600 | 900 | 4.084 | 37.59701434 | 7458.8805 | 446.3780281 | 4.124 | 4.118038 | 0.005962051
1.985 | 0.505 | 0.00462 | 0.39037 | 0.00063 | 0.0007 | 0.000669 | 0.00335 | 0.0009064 | 0.0312 | 600 | 900 | 3.868 | 37.85290717 | 7465.1725 | 443.7344283 | 3.908 | 3.9976798 | 0.089679839
2.208 | 0.405 | 0.00172 | 0.39037 | 0.00263 | 0.0007 | 0.000627 | 0.00235 | 0.0008897 | 0.0306 | 600 | 900 | 4.016 | 40.79243 | 7461.7275 | 411.5686875 | 4.056 | 4.0476407 | 0.008359309
1.975 | 0.52 | 0.02342 | 0.39 | 0.00163 | 0.0019 | 0.0006 | 0.0035 | 0.000774 | 0.02 | 600 | 900 | 3.906 | 37.88749729 | 7464.165 | 443.2694807 | 3.946 | 3.9307498 | 0.015250216
1.775 | 0.453 | 0.00112 | 0.39666 | 0.01663 | 0.0006 | 0.000609 | 0.00283 | 0.000564 | 0.0301 | 600 | 900 | 4.112 | 35.41708636 | 7484.5685 | 475.4845995 | 4.152 | 4.1629634 | 0.0109634
2.175 | 0.498 | 0.00232 | 0.39703 | 0.00263 | 0.0007 | 0.000597 | 0.00328 | 0.000586 | 0.0304 | 600 | 900 | 4.128 | 40.40254918 | 7453.596 | 415.0874473 | 4.168 | 4.1524183 | 0.015581735
1.736 | 0.489 | 0.02862 | 0.39074 | 0.00163 | 0.0007 | 0.000629 | 0.00319 | 0.0006922 | 0.033 | 600 | 900 | 3.916 | 34.73713882 | 7483.1255 | 484.698307 | 3.956 | 3.9612224 | 0.00522242
2.246 | 0.448 | 0.00112 | 0.39037 | 0.00263 | 0.0007 | 0.000724 | 0.00278 | 0.0008078 | 0.0348 | 600 | 900 | 4.034 | 41.28648402 | 7454.506 | 406.2501057 | 4.074 | 4.0642303 | 0.009769668
1.385 | 0.487 | 0.01672 | 0.39037 | 0.00063 | 0.0006 | 0.000623 | 0.00317 | 0.0007073 | 0.0307 | 600 | 900 | 3.886 | 30.06071609 | 7506.1615 | 561.8250517 | 3.926 | 3.984464 | 0.058464059
1.775 | 0.384 | 0.00262 | 1.11187 | 0.00363 | 0.0006 | 0.010758 | 0.00214 | 0.0012133 | 0.0357 | 600 | 900 | 4.162 | 39.34696436 | 7492.193 | 428.4303636 | 4.202 | 4.1823524 | 0.019647567
1.975 | 2.884 | 0.00232 | 0.39481 | 0.00163 | 0.0007 | 0.000659 | 0.02714 | 0.00057 | 0.0283 | 600 | 900 | 4.25 | 37.75492431 | 7202.943 | 429.2584887 | 4.29 | 4.2841742 | 0.005825787
1.175 | 0.356 | 0.00212 | 0.39592 | 0.00163 | 0.0006 | 0.000623 | 0.00186 | 0.000541 | 0.0487 | 600 | 900 | 4.238 | 27.29119897 | 7534.287 | 621.1579699 | 4.278 | 4.2731774 | 0.004822605
1.667 | 0.472 | 0.00112 | 0.4011 | 0.00263 | 0.0006 | 0.000634 | 0.00302 | 0.000611 | 0.0342 | 600 | 900 | 4.04 | 33.77062089 | 7489.489 | 498.9943864 | 4.08 | 4.080978 | 0.000978045
2.075 | 0.692 | 0.00122 | 0.39962 | 0.01263 | 0.0007 | 0.000622 | 0.00522 | 0.000712 | 0.0342 | 600 | 900 | 3.98 | 39.28943405 | 7438.659 | 425.9919531 | 4.02 | 4.1091619 | 0.089161863
1.97 | 0.704 | 0.00202 | 0.39407 | 0.00263 | 0.0019 | 0.001626 | 0.00534 | 0.0008103 | 0.03557 | 600 | 900 | 4.122 | 37.75674315 | 7444.158 | 443.6122955 | 4.162 | 4.0955753 | 0.066424658
2.314 | 0.41 | 0.00112 | 0.39851 | 0.01463 | 0.0006 | 0.000607 | 0.0024 | 0.000548 | 0.0332 | 600 | 900 | 4.224 | 42.44132318 | 7454.285 | 395.1842212 | 4.264 | 4.2719063 | 0.007906266
1.775 | 0.426 | 0.00112 | 0.39962 | 0.00163 | 0.0019 | 0.000603 | 0.00256 | 0.0006104 | 0.0312 | 600 | 900 | 4.04 | 35.21522844 | 7487.552 | 478.4007585 | 4.08 | 4.0619544 | 0.018045611
2.055 | 0.431 | 0.01482 | 0.39074 | 0.00163 | 0.0019 | 0.000636 | 0.00261 | 0.0006995 | 0.03 | 600 | 900 | 3.982 | 38.8950342 | 7468.7995 | 432.0551253 | 4.022 | 4.0931901 | 0.071190084
2.056 | 0.577 | 0.00112 | 0.40073 | 0.01463 | 0.0006 | 0.000637 | 0.00407 | 0.000569 | 0.0345 | 600 | 900 | 4.112 | 39.07939985 | 7452.6015 | 429.0842091 | 4.152 | 4.157389 | 0.005389054
1.475 | 0.501 | 0.00112 | 0.39037 | 0.01563 | 0.0006 | 0.000605 | 0.00331 | 0.00055 | 0.0304 | 600 | 900 | 4.286 | 31.43768921 | 7498.7645 | 536.6876684 | 4.326 | 4.3177699 | 0.008230105
1.875 | 0.446 | 0.00142 | 0.39259 | 0.00163 | 0.0019 | 0.000655 | 0.00276 | 0.000671 | 0.034 | 600 | 900 | 4.054 | 36.4838936 | 7478.842 | 461.2280335 | 4.094 | 4.040436 | 0.053563961
2.163 | 0.45 | 0.01352 | 0.39666 | 0.00163 | 0.0007 | 0.000628 | 0.0028 | 0.0006973 | 0.0305 | 600 | 900 | 4.114 | 40.28118969 | 7459.68 | 416.677862 | 4.154 | 4.1300595 | 0.02394051
1.987 | 0.478 | 0.00112 | 0.39666 | 0.01563 | 0.0011 | 0.000595 | 0.00308 | 0.000561 | 0.0287 | 600 | 900 | 4.104 | 38.19438121 | 7468.026 | 439.9353509 | 4.144 | 4.1489207 | 0.004920665
2.175 | 0.51 | 0.00132 | 0.39 | 0.00063 | 0.0011 | 0.0006 | 0.0034 | 0.000578 | 0.03 | 600 | 900 | 4.11 | 40.33768088 | 7452.27 | 415.6809994 | 4.15 | 4.1451116 | 0.00488843
1.875 | 0.334 | 0.00392 | 0.39592 | 0.00463 | 0.0008 | 0.000715 | 0.00164 | 0.0007341 | 0.03526 | 600 | 900 | 3.968 | 36.52151633 | 7491.218 | 461.5153529 | 4.008 | 4.0097941 | 0.001794126
2.275 | 0.444 | 0.02092 | 0.39296 | 0.00063 | 0.0008 | 0.000641 | 0.00274 | 0.0007922 | 0.0309 | 600 | 900 | 4.078 | 41.74790248 | 7453.063 | 401.6822583 | 4.118 | 4.1296622 | 0.011662166
2.037 | 3.015 | 0.00172 | 0.40628 | 0.00263 | 0.0011 | 0.00063 | 0.02845 | 0.00055 | 0.0272 | 600 | 900 | 4.236 | 38.66639414 | 7184.4375 | 418.0628873 | 4.276 | 4.2960755 | 0.020075473
2.322 | 0.655 | 0.00222 | 0.39629 | 0.00163 | 0.0011 | 0.000637 | 0.00485 | 0.0006897 | 0.0319 | 600 | 900 | 4.026 | 42.3202402 | 7426.6925 | 394.8479037 | 4.066 | 4.0572519 | 0.00874806
2.175 | 0.441 | 0.00112 | 0.39666 | 0.01563 | 0.0009 | 0.000586 | 0.00271 | 0.00057 | 0.0268 | 600 | 900 | 4.118 | 40.64448879 | 7459.8945 | 412.9652783 | 4.158 | 4.156186 | 0.001814006
2.075 | 0.53 | 0.00142 | 0.39 | 0.00063 | 0.0008 | 0.0007 | 0.0036 | 0.00059 | 0.05 | 600 | 900 | 4.11 | 39.01647938 | 7456.56 | 430.0044562 | 4.15 | 4.1544988 | 0.004498825
1.775 | 0.372 | 0.00342 | 1.02196 | 0.00363 | 0.0009 | 0.0105 | 0.00202 | 0.0012067 | 0.0335 | 600 | 900 | 4.144 | 38.84122634 | 7493.519 | 434.0856182 | 4.184 | 4.1682148 | 0.015785192
1.545 | 0.399 | 0.02542 | 0.40184 | 0.00163 | 0.0009 | 0.000776 | 0.00229 | 0.0007717 | 0.0363 | 600 | 900 | 3.95 | 32.2963168 | 7505.4855 | 522.8875627 | 3.99 | 3.9995332 | 0.009533186
1.951 | 0.362 | 0.00122 | 0.40147 | 0.00163 | 0.0008 | 0.000615 | 0.00192 | 0.0007473 | 0.0314 | 600 | 900 | 3.972 | 37.47876568 | 7483.184 | 449.2454245 | 4.012 | 4.0819151 | 0.06991515
1.475 | 0.272 | 0.00282 | 0.3937 | 0.00263 | 0.0009 | 0.000706 | 0.00102 | 0.0007439 | 0.0338 | 600 | 900 | 4.032 | 31.23820105 | 7524.069 | 541.9375854 | 4.072 | 4.0924556 | 0.020455635
1.575 | 0.412 | 0.00112 | 0.39037 | 0.00063 | 0.0009 | 0.000616 | 0.00242 | 0.00056 | 0.0294 | 600 | 900 | 4.232 | 32.48126644 | 7502.099 | 519.6756345 | 4.272 | 4.2474 | 0.024599945
2.475 | 0.489 | 0.00162 | 0.39555 | 0.00163 | 0.0009 | 0.000606 | 0.00319 | 0.0006717 | 0.0284 | 600 | 900 | 4.082 | 44.30519571 | 7435.0905 | 377.5844651 | 4.122 | 4.0886769 | 0.033323061
1.895 | 0.476 | 0.04362 | 0.40332 | 0.00163 | 0.0008 | 0.000633 | 0.00306 | 0.0007153 | 0.0333 | 600 | 900 | 3.98 | 36.97016762 | 7474.227 | 454.8805654 | 4.02 | 3.972905 | 0.047094951
2.529 | 0.49 | 0.00132 | 0.39555 | 0.00163 | 0.0009 | 0.00067 | 0.0032 | 0.0007694 | 0.0344 | 600 | 900 | 4.034 | 45.01005072 | 7431.47 | 371.4905278 | 4.074 | 4.0543914 | 0.019608606
1.196 | 0.471 | 0.00212 | 0.41331 | 0.00263 | 0.0104 | 0.007842 | 0.00301 | 0.0008259 | 0.3171 | 600 | 900 | 4.112 | 28.13072642 | 7520.2145 | 601.494692 | 4.152 | 4.1719952 | 0.019995173
1.552 | 0.456 | 0.03062 | 0.4011 | 0.00263 | 0.0086 | 0.000606 | 0.00286 | 0.0007017 | 0.0302 | 600 | 900 | 3.918 | 32.77794704 | 7498.732 | 514.7408097 | 3.958 | 3.9610201 | 0.003020122
1.867 | 0.504 | 0.03012 | 0.40184 | 0.00163 | 0.0104 | 0.000641 | 0.00334 | 0.0006895 | 0.0359 | 600 | 900 | 3.928 | 36.96339666 | 7472.953 | 454.8863408 | 3.968 | 3.959288 | 0.008711989
1.875 | 0.366 | 0.01712 | 0.39037 | 0.00063 | 0.0052 | 0.000641 | 0.00196 | 0.0007872 | 0.0335 | 600 | 900 | 3.976 | 36.68122387 | 7487.682 | 459.2890509 | 4.016 | 4.0328255 | 0.01682548
1.816 | 0.409 | 0.00192 | 0.40184 | 0.00263 | 0.0052 | 0.000645 | 0.00239 | 0.0007934 | 0.0311 | 600 | 900 | 4.006 | 35.93689448 | 7486.7655 | 468.7445206 | 4.046 | 3.9993739 | 0.046626078
2.304 | 0.521 | 0.00112 | 0.39629 | 0.01463 | 0.0052 | 0.000587 | 0.00351 | 0.00057 | 0.0306 | 600 | 900 | 4.146 | 42.50649698 | 7442.6695 | 393.9634542 | 4.186 | 4.2373798 | 0.051379799
2.275 | 0.327 | 0.00112 | 0.39037 | 0.00163 | 0.0048 | 0.000589 | 0.00157 | 0.0006 | 0.0347 | 600 | 900 | 4.05 | 41.83348323 | 7465.9915 | 401.5558729 | 4.09 | 4.1092577 | 0.019257708
0.875 | 0.402 | 0.00122 | 0.40221 | 0.00263 | 0.0066 | 0.000638 | 0.00232 | 0.0007624 | 0.0324 | 600 | 900 | 3.98 | 23.69007615 | 7548.704 | 716.9493205 | 4.02 | 4.079927 | 0.059926977
2.273 | 0.427 | 0.00112 | 0.39777 | 0.01363 | 0.0066 | 0.000588 | 0.00257 | 0.000546 | 0.0303 | 600 | 900 | 4.258 | 42.15464549 | 7455.0715 | 397.913698 | 4.298 | 4.2781159 | 0.019884122
1.93 | 0.437 | 0.02532 | 0.39037 | 0.00163 | 0.0048 | 0.000714 | 0.00267 | 0.000776 | 0.0339 | 600 | 900 | 3.924 | 37.44226789 | 7476.2615 | 449.2673473 | 3.964 | 3.940929 | 0.023071054
2.275 | 0.435 | 0.00112 | 0.39592 | 0.00163 | 0.0102 | 0.000607 | 0.00265 | 0.000572 | 0.0342 | 600 | 900 | 4.098 | 42.11102703 | 7454.0575 | 398.2716774 | 4.138 | 4.1300371 | 0.007962921
1.886 | 0.488 | 0.00112 | 0.39888 | 0.01563 | 0.0079 | 0.000622 | 0.00318 | 0.000575 | 0.0313 | 600 | 900 | 4.122 | 37.19495936 | 7473.486 | 452.0866212 | 4.162 | 4.1777926 | 0.015792559
1.814 | 0.528 | 0.00112 | 0.39888 | 0.01463 | 0.0094 | 0.000642 | 0.00358 | 0.000566 | 0.0305 | 600 | 900 | 4.108 | 36.30272111 | 7473.746 | 463.2139957 | 4.148 | 4.1570968 | 0.009096753
1.175 | 0.422 | 0.00112 | 0.40702 | 0.00163 | 0.0094 | 0.000635 | 0.00252 | 0.000568 | 0.0286 | 600 | 900 | 4.106 | 27.75043107 | 7526.994 | 610.2873305 | 4.146 | 4.1397889 | 0.006211124
2.262 | 0.408 | 0.00112 | 0.39629 | 0.00063 | 0.0102 | 0.000589 | 0.00238 | 0.0006171 | 0.0294 | 600 | 900 | 4.04 | 41.92458868 | 7457.886 | 400.248256 | 4.08 | 4.1579653 | 0.077965312
1.905 | 0.461 | 0.01452 | 0.39037 | 0.00063 | 0.0079 | 0.000631 | 0.00291 | 0.0006899 | 0.0317 | 600 | 900 | 4.15 | 37.18319496 | 7475.2345 | 452.3354607 | 4.19 | 4.1585033 | 0.031496696
1.775 | 0.309 | 0.00112 | 0.39851 | 0.00363 | 0.0094 | 0.00064 | 0.00139 | 0.0008093 | 0.0316 | 600 | 900 | 3.986 | 35.58645626 | 7500.4805 | 474.2276388 | 4.026 | 4.0202961 | 0.005703894
2.144 | 0.455 | 0.01822 | 0.39444 | 0.00163 | 0.0094 | 0.000677 | 0.00285 | 0.0007027 | 0.0331 | 600 | 900 | 3.896 | 40.43846241 | 7460.3625 | 415.0952985 | 3.936 | 4.0765122 | 0.140512227
2.175 | 0.433 | 0.00112 | 0.39037 | 0.01063 | 0.0094 | 0.000639 | 0.00263 | 0.00057 | 0.0303 | 600 | 900 | 4.104 | 40.90118429 | 7460.7785 | 410.4221409 | 4.144 | 4.1381084 | 0.005891618
1.975 | 0.396 | 0.00212 | 0.39629 | 0.00663 | 0.0079 | 0.000626 | 0.00226 | 0.00076 | 0.03676 | 600 | 900 | 3.958 | 38.18222475 | 7477.867 | 440.6553275 | 3.998 | 4.0078456 | 0.00984565
2.235 | 0.4 | 0.00122 | 0.39 | 0.01463 | 0.0102 | 0.0006 | 0.0023 | 0.000569 | 0.03 | 600 | 900 | 4.106 | 41.79487966 | 7460.525 | 401.6324819 | 4.146 | 4.1441523 | 0.001847707
1.675 | 0.43 | 0.00112 | 0.39703 | 0.00163 | 0.0066 | 0.000643 | 0.0026 | 0.00073 | 0.0311 | 600 | 900 | 4.068 | 34.10551781 | 7493.61 | 494.366413 | 4.108 | 4.0915382 | 0.0164618
1.985 | 0.428 | 0.00162 | 0.39777 | 0.00163 | 0.0078 | 0.000744 | 0.00258 | 0.0008064 | 0.0358 | 600 | 900 | 4.03 | 38.22188406 | 7473.681 | 439.9516837 | 4.07 | 4.0436034 | 0.02639657
1.775 | 0.372 | 0.00182 | 0.40295 | 0.00363 | 0.0078 | 0.005423 | 0.00202 | 0.0007816 | 0.302 | 600 | 900 | 3.964 | 35.54315894 | 7493.519 | 474.3646387 | 4.004 | 4.0157566 | 0.011756617
1.917 | 0.559 | 0.00122 | 0.39999 | 0.01663 | 0.0066 | 0.000616 | 0.00389 | 0.000577 | 0.0315 | 600 | 900 | 4.124 | 37.56693189 | 7463.6255 | 447.0196668 | 4.164 | 4.1539852 | 0.010014848
2.319 | 0.463 | 0.00282 | 0.39888 | 0.00163 | 0.0066 | 0.000612 | 0.00293 | 0.000525 | 0.032 | 600 | 900 | 4.152 | 42.54886864 | 7448.1035 | 393.8584835 | 4.192 | 4.2104277 | 0.018427651
1.375 | 0.491 | 0.00162 | 0.39666 | 0.00163 | 0.0069 | 0.000698 | 0.00321 | 0.0006157 | 0.0331 | 600 | 900 | 4.04 | 30.19526184 | 7506.3695 | 559.3371392 | 4.08 | 4.0975365 | 0.017536454
1.327 | 0.511 | 0.00112 | 0.3974 | 0.01463 | 0.0073 | 0.000676 | 0.00341 | 0.000559 | 0.0363 | 600 | 900 | 4.264 | 29.82838652 | 7507.2795 | 566.2853693 | 4.304 | 4.3019041 | 0.002095908
1.969 | 0.39 | 0.00112 | 0.39222 | 0.00163 | 0.0069 | 0.000736 | 0.0022 | 0.001347 | 0.0309 | 600 | 900 | 4.08 | 37.93689726 | 7478.92 | 443.5673767 | 4.12 | 4.1165915 | 0.003408537
1.585 | 0.407 | 0.02642 | 0.39407 | 0.00063 | 0.0094 | 0.000687 | 0.00237 | 0.0007754 | 0.0414 | 600 | 900 | 4.01 | 33.14682342 | 7502.0015 | 509.2344192 | 4.05 | 4.0532725 | 0.003272495
1.972 | 0.327 | 0.00132 | 0.40258 | 0.00163 | 0.0071 | 0.000756 | 0.00157 | 0.0010616 | 0.036 | 600 | 900 | 4.198 | 38.04653558 | 7485.6865 | 442.6893111 | 4.238 | 4.172109 | 0.065890983
1.84 | 0.448 | 0.01432 | 0.39111 | 0.00163 | 0.0068 | 0.000639 | 0.00278 | 0.0007022 | 0.0365 | 600 | 900 | 3.896 | 36.30483148 | 7480.896 | 463.6301923 | 3.936 | 3.9350538 | 0.000946165
1.977 | 0.485 | 0.01592 | 0.40443 | 0.00163 | 0.0073 | 0.000755 | 0.00315 | 0.0007047 | 0.0309 | 600 | 900 | 4.03 | 38.2051902 | 7467.9025 | 439.8036115 | 4.07 | 4.106371 | 0.036371055
2.219 | 0.438 | 0.01412 | 0.39629 | 0.00163 | 0.0073 | 0.000673 | 0.00268 | 0.0007096 | 0.0319 | 600 | 900 | 4.098 | 41.31431009 | 7457.366 | 406.1322448 | 4.138 | 4.1903155 | 0.052315495
1.775 | 0.514 | 0.00112 | 0.40332 | 0.01563 | 0.0094 | 0.000675 | 0.00344 | 0.000567 | 0.0317 | 600 | 900 | 4.108 | 35.83695783 | 7477.828 | 469.4905488 | 4.148 | 4.1626484 | 0.014648449
1.502 | 0.509 | 0.00112 | 0.39999 | 0.01263 | 0.0051 | 0.000703 | 0.00339 | 0.000578 | 0.0324 | 600 | 900 | 4.126 | 31.99560881 | 7496.1255 | 527.1436614 | 4.166 | 4.1829492 | 0.016949195
1.994 | 0.51 | 0.00112 | 0.3937 | 0.01463 | 0.0069 | 0.000646 | 0.0034 | 0.00057 | 0.0311 | 600 | 900 | 4.108 | 38.51357604 | 7464.035 | 436.0560736 | 4.148 | 4.1477294 | 0.000270594
1.875 | 0.479 | 0.00202 | 0.39777 | 0.00063 | 0.0051 | 0.000694 | 0.00309 | 0.0007076 | 0.0327 | 600 | 900 | 4.032 | 36.64384711 | 7475.1955 | 458.990832 | 4.072 | 4.0884326 | 0.01643256
1.475 | 0.55 | 0.00122 | 0.39 | 0.00063 | 0.0068 | 0.0006 | 0.0038 | 0.000622 | 0.03 | 600 | 900 | 4.038 | 31.43947852 | 7493.35 | 536.2696296 | 4.078 | 4.0844721 | 0.00647207
2.18 | 2.559 | 0.00142 | 0.39185 | 0.00163 | 0.0094 | 0.0006 | 0.02389 | 0.00055 | 0.0273 | 600 | 900 | 4.238 | 40.80983566 | 7225.5305 | 398.3707202 | 4.278 | 4.2358977 | 0.04210233
2.117 | 0.432 | 0.00112 | 0.3974 | 0.00163 | 0.0073 | 0.000613 | 0.00262 | 0.0007557 | 0.0319 | 600 | 900 | 4.14 | 39.92117512 | 7464.659 | 420.7161412 | 4.18 | 4.1252385 | 0.054761453
1.987 | 0.497 | 0.00392 | 0.39037 | 0.00163 | 0.0071 | 0.000735 | 0.00327 | 0.0008796 | 0.0315 | 600 | 900 | 3.996 | 38.1847417 | 7465.9265 | 439.9226988 | 4.036 | 4.0243139 | 0.011686064
1.795 | 0.43 | 0.00112 | 0.39407 | 0.00163 | 0.0051 | 0.000651 | 0.0026 | 0.00065 | 0.0338 | 600 | 900 | 4.008 | 35.5898619 | 7485.81 | 473.2547866 | 4.048 | 4.0703391 | 0.022339093
1.975 | 0.416 | 0.00112 | 0.39037 | 0.00163 | 0.0071 | 0.000658 | 0.00246 | 0.0006 | 0.0276 | 600 | 900 | 4.118 | 38.01369566 | 7475.657 | 442.478111 | 4.158 | 4.0937624 | 0.064237593
1.775 | 2.635 | 0.00182 | 0.39333 | 0.00263 | 0.0068 | 0.000669 | 0.02465 | 0.00055 | 0.0278 | 600 | 900 | 4.188 | 35.4232031 | 7243.4575 | 460.0876813 | 4.228 | 4.2176532 | 0.010346835
2.085 | 0.417 | 0.01652 | 0.39111 | 0.00163 | 0.0069 | 0.00063 | 0.00247 | 0.0006985 | 0.0314 | 600 | 900 | 3.948 | 39.52522895 | 7468.3965 | 425.1434481 | 3.988 | 3.947188 | 0.040811971
2.175 | 0.522 | 0.00262 | 0.39777 | 0.01463 | 0.0074 | 0.000627 | 0.00352 | 0.000577 | 0.0316 | 600 | 900 | 4.108 | 40.93514112 | 7450.944 | 409.5411312 | 4.148 | 4.1557131 | 0.007713091
2.215 | 2.48 | 0.00162 | 0.39555 | 0.00163 | 0.0073 | 0.000665 | 0.0231 | 0.00055 | 0.0307 | 600 | 900 | 4.172 | 41.19483795 | 7231.985 | 395.0001277 | 4.212 | 4.2084601 | 0.003539898
1.712 | 0.359 | 0.05312 | 0.39148 | 0.00063 | 0.0068 | 0.000642 | 0.00189 | 0.0008325 | 0.0313 | 600 | 900 | 3.986 | 34.80916037 | 7499.0505 | 484.7248094 | 4.026 | 4.053083 | 0.027082952
2.085 | 0.429 | 0.04602 | 0.39481 | 0.00463 | 0.0074 | 0.000717 | 0.00259 | 0.00073 | 0.0304 | 600 | 900 | 4.04 | 39.77340519 | 7467.0705 | 422.4156454 | 4.08 | 4.0963104 | 0.016310387
2.016 | 0.388 | 0.00232 | 0.26597 | 0.00363 | 0.0094 | 0.0015948 | 0.00218 | 0.0012912 | 0.0364 | 600 | 900 | 4.094 | 37.97341997 | 7476.086 | 442.972835 | 4.134 | 4.1354338 | 0.001433803
1.977 | 0.459 | 0.01622 | 0.39185 | 0.00163 | 0.0069 | 0.000786 | 0.00289 | 0.0007085 | 0.0354 | 600 | 900 | 4.016 | 38.11530205 | 7470.7755 | 441.0104071 | 4.056 | 4.0863537 | 0.030353669
1.795 | 0.458 | 0.00112 | 0.39555 | 0.00063 | 0.0074 | 0.000624 | 0.00288 | 0.0007045 | 0.031 | 600 | 900 | 4.026 | 35.68438791 | 7482.716 | 471.806075 | 4.066 | 4.0736905 | 0.007690543
1.945 | 0.476 | 0.01562 | 0.39037 | 0.00063 | 0.0074 | 0.000612 | 0.00306 | 0.0006952 | 0.0335 | 600 | 900 | 4.054 | 37.68924994 | 7470.977 | 446.0077681 | 4.094 | 4.0841498 | 0.009850153
1.875 | 0.35 | 0.00142 | 0.39333 | 0.00363 | 0.0066 | 0.000656 | 0.0018 | 0.00075 | 0.03794 | 600 | 900 | 3.948 | 36.73873116 | 7489.45 | 458.6784021 | 3.988 | 4.0140805 | 0.026080534
1.784 | 0.404 | 0.00212 | 0.39777 | 0.00163 | 0.0067 | 0.000645 | 0.00234 | 0.00061 | 0.0319 | 600 | 900 | 4.022 | 35.5452014 | 7489.398 | 474.0765233 | 4.062 | 4.0854927 | 0.02349274
1.885 | 0.386 | 0.02472 | 0.39592 | 0.00063 | 0.0058 | 0.000654 | 0.00216 | 0.0007714 | 0.0333 | 600 | 900 | 3.894 | 36.90979547 | 7484.822 | 456.2704638 | 3.934 | 3.9490316 | 0.015031601
1.775 | 0.517 | 0.00112 | 0.39703 | 0.01663 | 0.0067 | 0.000629 | 0.00347 | 0.000568 | 0.0312 | 600 | 900 | 4.156 | 35.69626622 | 7477.4965 | 471.3200821 | 4.196 | 4.1637046 | 0.032295357
2.315 | 0.44 | 0.00112 | 0.40369 | 0.00263 | 0.0026 | 0.000664 | 0.0027 | 0.000714 | 0.0334 | 600 | 900 | 4.026 | 42.3528844 | 7450.905 | 395.8298588 | 4.066 | 4.027604 | 0.038396007
2.026 | 0.525 | 0.00182 | 0.39037 | 0.00063 | 0.0055 | 0.0006166 | 0.00355 | 0.0007843 | 0.0362 | 600 | 900 | 4.004 | 38.59313121 | 7460.2975 | 434.9392974 | 4.044 | 4.0444578 | 0.000457803
1.775 | 0.393 | 0.04602 | 0.39037 | 0.00063 | 0.0066 | 0.000661 | 0.00223 | 0.0008502 | 0.0338 | 600 | 900 | 3.896 | 35.58201258 | 7491.1985 | 473.6999231 | 3.936 | 3.9300966 | 0.005903364
1.575 | 0.488 | 0.01682 | 0.39296 | 0.00063 | 0.0055 | 0.000645 | 0.00318 | 0.000719 | 0.0382 | 600 | 900 | 4.046 | 32.78417682 | 7493.701 | 514.2977157 | 4.086 | 4.0955315 | 0.009531473
2.131 | 0.488 | 0.03082 | 0.39111 | 0.00163 | 0.0049 | 0.000616 | 0.00318 | 0.0007008 | 0.0312 | 600 | 900 | 3.916 | 40.10800794 | 7457.561 | 418.3581562 | 3.956 | 3.9401895 | 0.01581051
1.775 | 2.672 | 0.00362 | 0.39703 | 0.00363 | 0.0057 | 0.000669 | 0.02502 | 0.00055 | 0.0283 | 600 | 900 | 4.166 | 35.42237697 | 7239.369 | 459.8387134 | 4.206 | 4.210562 | 0.004562
1.522 | 0.517 | 0.00162 | 0.39703 | 0.00163 | 0.0049 | 0.000708 | 0.00347 | 0.0007382 | 0.0335 | 600 | 900 | 4.05 | 32.02946509 | 7493.9415 | 526.4330306 | 4.09 | 4.0949082 | 0.004908247
1.885 | 0.481 | 0.01702 | 0.39148 | 0.00163 | 0.0057 | 0.00065 | 0.00311 | 0.000694 | 0.0311 | 600 | 900 | 3.884 | 36.85923953 | 7474.3245 | 456.2554828 | 3.924 | 3.9298667 | 0.005866681
1.691 | 0.44 | 0.00852 | 0.39407 | 0.00063 | 0.0026 | 0.00064 | 0.0027 | 0.0007748 | 0.0327 | 600 | 900 | 4.04 | 34.13458367 | 7491.465 | 493.8040672 | 4.08 | 4.0774118 | 0.00258822
1.985 | 0.402 | 0.01802 | 0.39222 | 0.00363 | 0.0052 | 0.000653 | 0.00232 | 0.000699 | 0.0326 | 600 | 900 | 4.036 | 38.19103106 | 7476.554 | 440.476364 | 4.076 | 4.1077509 | 0.031750902
1.727 | 0.476 | 0.00132 | 0.39814 | 0.00163 | 0.0052 | 0.000637 | 0.00306 | 0.00057 | 0.0397 | 600 | 900 | 4.228 | 34.72960666 | 7485.147 | 484.9343938 | 4.268 | 4.2077684 | 0.06023155
1.7 | 0.437 | 0.00122 | 0.39925 | 0.00263 | 0.0026 | 0.000602 | 0.00267 | 0.0007078 | 0.0319 | 600 | 900 | 4.026 | 34.282849 | 7491.2115 | 491.6518424 | 4.066 | 4.0916509 | 0.025650853
1.521 | 0.36 | 0.00112 | 0.40332 | 0.00063 | 0.0066 | 0.000664 | 0.0019 | 0.000572 | 0.031 | 600 | 900 | 4.236 | 32.10914815 | 7511.355 | 526.3468426 | 4.276 | 4.2515701 | 0.024429885
2.175 | 0.415 | 0.00112 | 0.39666 | 0.00063 | 0.0041 | 0.000591 | 0.00245 | 0.000572 | 0.0301 | 600 | 900 | 4.124 | 40.51168691 | 7462.7675 | 414.4785901 | 4.164 | 4.1647467 | 0.000746652
1.466 | 0.435 | 0.00172 | 0.39999 | 0.00163 | 0.0041 | 0.000652 | 0.00265 | 0.000577 | 0.0329 | 600 | 900 | 4.23 | 31.27834249 | 7506.6425 | 539.9885122 | 4.27 | 4.1679096 | 0.102090368
1.996 | 0.472 | 0.00142 | 0.39888 | 0.01463 | 0.0041 | 0.000654 | 0.00302 | 0.000572 | 0.0311 | 600 | 900 | 4.126 | 38.44424017 | 7468.104 | 437.0806635 | 4.166 | 4.1647006 | 0.001299363
1.929 | 0.472 | 0.00112 | 0.3974 | 0.01363 | 0.0051 | 0.000626 | 0.00302 | 0.000566 | 0.0312 | 600 | 900 | 4.114 | 37.5845753 | 7472.459 | 447.3386387 | 4.154 | 4.3093679 | 0.155367905
1.835 | 0.379 | 0.00112 | 0.39666 | 0.00263 | 0.0051 | 0.000613 | 0.00209 | 0.0006516 | 0.0317 | 600 | 900 | 4.102 | 36.14671261 | 7488.8455 | 466.1531065 | 4.142 | 4.1174965 | 0.0245035
1.618 | 0.505 | 0.01722 | 0.39333 | 0.00163 | 0.0051 | 0.000669 | 0.00335 | 0.0007093 | 0.0357 | 600 | 900 | 4.028 | 33.35119215 | 7489.0275 | 505.2386674 | 4.068 | 4.0767748 | 0.008774845
1.565 | 0.472 | 0.02562 | 0.39666 | 0.00163 | 0.0051 | 0.000659 | 0.00302 | 0.0007726 | 0.0321 | 600 | 900 | 4.008 | 32.71952366 | 7496.119 | 515.4802351 | 4.048 | 4.0642524 | 0.016252386
1.995 | 0.607 | 0.00112 | 0.39296 | 0.00163 | 0.0078 | 0.000614 | 0.00437 | 0.0007168 | 0.0289 | 600 | 900 | 3.924 | 38.32217844 | 7453.2515 | 437.6007982 | 3.964 | 3.977467 | 0.01346695
1.585 | 0.381 | 0.02542 | 0.39037 | 0.00163 | 0.0078 | 0.000671 | 0.00211 | 0.0007681 | 0.0344 | 600 | 900 | 4.024 | 33.06613692 | 7504.8745 | 510.6725247 | 4.064 | 4.0541736 | 0.009826402
1.475 | 0.402 | 0.00142 | 0.39481 | 0.00263 | 0.0069 | 0.000633 | 0.00232 | 0.00061 | 0.0331 | 600 | 900 | 4.022 | 31.51010896 | 7509.704 | 536.2353402 | 4.062 | 4.0601893 | 0.001810743
1.975 | 0.472 | 0.00112 | 0.3937 | 0.00163 | 0.0078 | 0.000704 | 0.00302 | 0.00068 | 0.0292 | 600 | 900 | 4.072 | 38.06487013 | 7469.469 | 441.5174725 | 4.112 | 4.1411114 | 0.029111383
1.585 | 0.388 | 0.02652 | 0.39037 | 0.00063 | 0.0078 | 0.000682 | 0.00218 | 0.0007638 | 0.0353 | 600 | 900 | 3.934 | 33.05312515 | 7504.101 | 510.8209034 | 3.974 | 3.9936184 | 0.019618379
1.995 | 0.368 | 0.00112 | 0.3974 | 0.00163 | 0.0069 | 0.000648 | 0.00198 | 0.0006773 | 0.0279 | 600 | 900 | 3.99 | 38.30715188 | 7479.661 | 439.323636 | 4.03 | 4.0479708 | 0.017970781
1.617 | 0.51 | 0.00142 | 0.39 | 0.00063 | 0.0072 | 0.0006 | 0.0034 | 0.000622 | 0.03 | 600 | 900 | 4.036 | 33.31612322 | 7488.54 | 505.737564 | 4.076 | 4.0845709 | 0.008570894
2.634 | 0.396 | 0.00112 | 0.39407 | 0.00163 | 0.0072 | 0.000698 | 0.00226 | 0.0006488 | 0.0335 | 600 | 900 | 4.056 | 46.66002271 | 7435.032 | 358.5258006 | 4.096 | 4.0883648 | 0.007635151
1.875 | 0.405 | 0.00312 | 0.39481 | 0.00363 | 0.0078 | 0.000753 | 0.00235 | 0.000747 | 0.03619 | 600 | 900 | 4.072 | 36.81038986 | 7483.3725 | 457.4140124 | 4.112 | 4.080411 | 0.031589033
1.823 | 0.521 | 0.00112 | 0.40258 | 0.01563 | 0.0069 | 0.000708 | 0.00351 | 0.000577 | 0.0445 | 600 | 900 | 4.114 | 36.3469933 | 7473.9345 | 462.6614501 | 4.154 | 4.1482887 | 0.005711264
2.175 | 0.474 | 0.00112 | 0.39592 | 0.01563 | 0.0069 | 0.000604 | 0.00304 | 0.000565 | 0.0303 | 600 | 900 | 4.102 | 40.9126657 | 7456.248 | 410.0578076 | 4.142 | 4.1478264 | 0.005826443
1.996 | 0.383 | 0.00112 | 0.39037 | 0.00163 | 0.0078 | 0.000625 | 0.00213 | 0.0006 | 0.03 | 600 | 900 | 4.062 | 38.32018233 | 7477.9385 | 439.0731098 | 4.102 | 4.083273 | 0.018727057
1.375 | 0.494 | 0.00112 | 0.39407 | 0.00163 | 0.0069 | 0.000608 | 0.00324 | 0.0006215 | 0.0315 | 600 | 900 | 4.028 | 30.17767128 | 7506.038 | 559.6384605 | 4.068 | 4.0931053 | 0.025105326
1.975 | 0.428 | 0.00122 | 0.39555 | 0.00163 | 0.0071 | 0.000638 | 0.00258 | 0.0006781 | 0.0314 | 600 | 900 | 4.03 | 38.04435221 | 7474.331 | 442.0431358 | 4.07 | 4.0761839 | 0.006183925
2.175 | 0.335 | 0.00112 | 0.39222 | 0.00163 | 0.0071 | 0.002417 | 0.00165 | 0.0010047 | 0.0308 | 600 | 900 | 4.07 | 40.64062488 | 7471.6075 | 413.6530116 | 4.11 | 4.0786667 | 0.031333303
2.175 | 0.511 | 0.00112 | 0.39222 | 0.00063 | 0.0044 | 0.000923 | 0.00341 | 0.00064 | 0.0312 | 600 | 900 | 4.086 | 40.49946501 | 7452.1595 | 414.01433 | 4.126 | 4.0987822 | 0.027217809